## IDS-VDS Characteristic (mA-mm)
VGS (V) | VDS = 0.100 V | VDS = 0.500 V | VDS = 0.900 V
-0.75 | 0.00040411 | 0.0017034 | 0.005695
-0.74 | 0.00038578 | 0.0016574 | 0.005502
-0.73 | 0.00037003 | 0.0015943 | 0.005355
-0.72 | 0.00035455 | 0.0015231 | 0.005213
-0.71 | 0.00033649 | 0.0014692 | 0.00506
-0.7 | 0.00032386 | 0.0014128 | 0.0048654
-0.69 | 0.00030769 | 0.0013623 | 0.0047222
-0.68 | 0.00029275 | 0.0013184 | 0.0045862
-0.67 | 0.0002787 | 0.0012667 | 0.0044237
-0.66 | 0.00026621 | 0.0012235 | 0.0043089
-0.65 | 0.00025363 | 0.0011785 | 0.0041734
-0.64 | 0.00024217 | 0.0011397 | 0.0040228
-0.63 | 0.0002319 | 0.0010986 | 0.0039094
-0.62 | 0.00022151 | 0.0010552 | 0.0037681
-0.61 | 0.00021021 | 0.0010139 | 0.0036401
-0.6 | 0.00020151 | 0.0009768 | 0.0035243
-0.59 | 0.00019166 | 0.0009355 | 0.0034086
-0.58 | 0.0001827 | 0.0008954 | 0.003287
-0.57 | 0.00017415 | 0.0008672 | 0.0031772
-0.56 | 0.00016788 | 0.0008312 | 0.0030861
-0.55 | 0.00015862 | 0.0008009 | 0.0029726
-0.54 | 0.00015193 | 0.000767 | 0.0028867
-0.53 | 0.00014512 | 0.0007416 | 0.0027834
-0.52 | 0.00013813 | 0.000716 | 0.0026923
-0.51 | 0.00013174 | 0.0006933 | 0.0026348
-0.5 | 0.0001276 | 0.0006727 | 0.0025525
-0.49 | 0.00012267 | 0.0006507 | 0.002491
-0.48 | 0.0001178 | 0.0006319 | 0.0024323
-0.47 | 0.00011589 | 0.0006193 | 0.0023875
-0.46 | 0.00011349 | 0.0006074 | 0.0023519
-0.45 | 0.00011324 | 0.0006047 | 0.002321
-0.44 | 0.00011481 | 0.000608 | 0.0023347
-0.43 | 0.00011927 | 0.0006187 | 0.002371
-0.42 | 0.00012773 | 0.000641 | 0.002459
-0.41 | 0.00014081 | 0.0006829 | 0.0025938
-0.4 | 0.00016026 | 0.0007506 | 0.0028255
-0.39 | 0.00018869 | 0.0008498 | 0.0031579
-0.38 | 0.00022988 | 0.0009938 | 0.0036486
-0.37 | 0.00028778 | 0.0011999 | 0.0043835
-0.36 | 0.00036917 | 0.0014876 | 0.0054113
-0.35 | 0.00048352 | 0.0018926 | 0.006968
-0.34 | 0.0006838 | 0.0024647 | 0.00901
-0.33 | 0.0009135 | 0.0032628 | 0.011961
-0.32 | 0.0012355 | 0.0043643 | 0.016132
-0.31 | 0.0016733 | 0.006034 | 0.021902
-0.3 | 0.0022851 | 0.008165 | 0.029963
-0.29 | 0.0031303 | 0.011121 | 0.041079
-0.28 | 0.004277 | 0.015243 | 0.056485
-0.27 | 0.006128 | 0.02087 | 0.07784
-0.26 | 0.008355 | 0.028675 | 0.10673
-0.25 | 0.011435 | 0.039149 | 0.14741
-0.24 | 0.015625 | 0.053595 | 0.2006
-0.23 | 0.021435 | 0.07478 | 0.27366
-0.22 | 0.029255 | 0.1014 | 0.37377
-0.21 | 0.039857 | 0.13792 | 0.50953
-0.2 | 0.054182 | 0.18713 | 0.6907
-0.19 | 0.07569 | 0.25375 | 0.9306
-0.18 | 0.10318 | 0.34311 | 1.2542
-0.17 | 0.13926 | 0.4595 | 1.6722
-0.16 | 0.18754 | 0.624 | 2.2208
-0.15 | 0.25326 | 0.829 | 2.9388
-0.14 | 0.34248 | 1.1112 | 3.8604
-0.13 | 0.45855 | 1.4745 | 5.0407
-0.12 | 0.6147 | 1.9477 | 6.496
-0.11 | 0.8192 | 2.5674 | 8.258
-0.1 | 1.0908 | 3.3309 | 10.43
-0.09 | 1.441 | 4.3462 | 13.049
-0.08 | 1.9021 | 5.5972 | 16.075
-0.07 | 2.4792 | 7.118 | 19.588
-0.06 | 3.2126 | 9.025 | 23.664
-0.05 | 4.1574 | 11.283 | 28.223
-0.04 | 5.2917 | 14.051 | 33.262
-0.03 | 6.643 | 17.198 | 38.957
-0.02 | 8.318 | 20.903 | 45.055
-0.01 | 10.319 | 25.06 | 51.729
0 | 12.655 | 29.851 | 59.08
0.01 | 15.363 | 35.149 | 66.72
0.02 | 18.38 | 40.926 | 74.76
0.03 | 21.788 | 47.33 | 83.4
0.04 | 25.542 | 54.06 | 92.31
0.05 | 29.563 | 61.35 | 101.7
0.06 | 33.939 | 69.01 | 111.29
0.07 | 38.592 | 77.37 | 121.26
0.08 | 43.398 | 85.81 | 131.66
0.09 | 48.343 | 94.73 | 142.28
0.1 | 53.436 | 103.95 | 153.08
0.11 | 58.44 | 113.48 | 164.27
0.12 | 63.65 | 123.39 | 175.43
0.13 | 68.84 | 133.49 | 187.05
0.14 | 74.02 | 143.74 | 198.6
0.15 | 79.04 | 154.16 | 210.29
0.16 | 83.98 | 165.05 | 222.3
0.17 | 88.73 | 175.89 | 234.22
0.18 | 93.26 | 186.9 | 246.22
0.19 | 97.66 | 198.14 | 258.36
0.2 | 101.9 | 209.18 | 270.49
0.21 | 106.09 | 220.68 | 282.71
0.22 | 109.86 | 232.05 | 295.03
0.23 | 113.44 | 243.49 | 307.39
0.24 | 116.87 | 254.95 | 319.52
0.25 | 120.1 | 266.52 | 331.97
0.26 | 123.25 | 278.02 | 343.99
0.27 | 126.21 | 289.45 | 356.21
0.28 | 128.81 | 300.87 | 368.36
0.29 | 131.33 | 312.22 | 380.36
0.3 | 133.84 | 323.8 | 392.45
0.31 | 135.96 | 335.08 | 404.28
0.32 | 138.15 | 346.23 | 416.06
0.33 | 140.23 | 357.44 | 427.8
0.34 | 141.9 | 368.3 | 439.48
0.35 | 143.82 | 379.26 | 450.67
0.36 | 145.34 | 389.94 | 462.03
0.37 | 146.92 | 400.56 | 473.23
0.38 | 148.37 | 410.99 | 484.25
0.39 | 149.65 | 421.13 | 495.13
0.4 | 150.94 | 431.18 | 505.58
0.41 | 152.18 | 440.98 | 516.13
0.42 | 153.37 | 450.67 | 526.49
0.43 | 154.33 | 459.94 | 536.55
0.44 | 155.43 | 469.14 | 546.38
0.45 | 156.3 | 478 | 556
0.46 | 157.29 | 486.62 | 565.51
0.47 | 158.09 | 494.99 | 574.6
0.48 | 158.81 | 502.99 | 583.4
0.49 | 159.72 | 510.81 | 592.2
0.5 | 160.51 | 518.28 | 600.7

## Tranconductance (mS-mm)
VGS (V) | VDS = 0.100 V | VDS = 0.500 V | VDS = 0.900 V
-0.75 | -0.001833 | -0.0046 | -0.0193
-0.74 | -0.001704 | -0.005455 | -0.017
-0.73 | -0.0015615 | -0.006715 | -0.01445
-0.72 | -0.001677 | -0.006255 | -0.01475
-0.71 | -0.0015345 | -0.005515 | -0.01738
-0.7 | -0.00144 | -0.005345 | -0.01689
-0.69 | -0.0015555 | -0.00472 | -0.01396
-0.68 | -0.0014495 | -0.00478 | -0.014925
-0.67 | -0.001327 | -0.004745 | -0.013865
-0.66 | -0.0012535 | -0.00441 | -0.012515
-0.65 | -0.001202 | -0.00419 | -0.014305
-0.64 | -0.0010865 | -0.003995 | -0.0132
-0.63 | -0.001033 | -0.004225 | -0.012735
-0.62 | -0.0010845 | -0.004235 | -0.013465
-0.61 | -0.001 | -0.00392 | -0.01219
-0.6 | -0.0009275 | -0.00392 | -0.011575
-0.59 | -0.0009405 | -0.00407 | -0.011865
-0.58 | -0.0008755 | -0.003415 | -0.01157
-0.57 | -0.000741 | -0.00321 | -0.010045
-0.56 | -0.0007765 | -0.003315 | -0.01023
-0.55 | -0.0007975 | -0.00321 | -0.00997
-0.54 | -0.000675 | -0.002965 | -0.00946
-0.53 | -0.00069 | -0.00255 | -0.00972
-0.52 | -0.000669 | -0.002415 | -0.00743
-0.51 | -0.0005265 | -0.002165 | -0.00699
-0.5 | -0.0004535 | -0.00213 | -0.00719
-0.49 | -0.00049 | -0.00204 | -0.00601
-0.48 | -0.000339 | -0.00157 | -0.005175
-0.47 | -0.0002155 | -0.001225 | -0.00402
-0.46 | -0.0001325 | -0.00073 | -0.003325
-0.45 | 6.6e-05 | 3e-05 | -0.00086
-0.44 | 0.0003015 | 0.0007 | 0.0025
-0.43 | 0.000646 | 0.00165 | 0.006215
-0.42 | 0.001077 | 0.00321 | 0.01114
-0.41 | 0.0016265 | 0.00548 | 0.018325
-0.4 | 0.002394 | 0.008345 | 0.028205
-0.39 | 0.003481 | 0.01216 | 0.041155
-0.38 | 0.0049545 | 0.017505 | 0.06128
-0.37 | 0.0069645 | 0.02469 | 0.088135
-0.36 | 0.009787 | 0.034635 | 0.129225
-0.35 | 0.0157315 | 0.048855 | 0.179935
-0.34 | 0.021499 | 0.06851 | 0.24965
-0.33 | 0.027585 | 0.09498 | 0.3561
-0.32 | 0.03799 | 0.13856 | 0.49705
-0.31 | 0.05248 | 0.190035 | 0.69155
-0.3 | 0.07285 | 0.25435 | 0.95885
-0.29 | 0.099595 | 0.3539 | 1.3261
-0.28 | 0.149885 | 0.48745 | 1.83805
-0.27 | 0.2039 | 0.6716 | 2.51225
-0.26 | 0.26535 | 0.91395 | 3.4785
-0.25 | 0.3635 | 1.246 | 4.6935
-0.24 | 0.5 | 1.78155 | 6.3125
-0.23 | 0.6815 | 2.39025 | 8.6585
-0.22 | 0.9211 | 3.157 | 11.7935
-0.21 | 1.24635 | 4.2865 | 15.8465
-0.2 | 1.79165 | 5.7915 | 21.0535
-0.19 | 2.4499 | 7.799 | 28.175
-0.18 | 3.1785 | 10.2875 | 37.08
-0.17 | 4.218 | 14.0445 | 48.33
-0.16 | 5.7 | 18.475 | 63.33
-0.15 | 7.747 | 24.36 | 81.98
-0.14 | 10.2645 | 32.275 | 105.095
-0.13 | 13.611 | 41.825 | 131.78
-0.12 | 18.0325 | 54.645 | 160.865
-0.11 | 23.805 | 69.16 | 196.7
-0.1 | 31.09 | 88.94 | 239.55
-0.09 | 40.565 | 113.315 | 282.25
-0.08 | 51.91 | 138.59 | 326.95
-0.07 | 65.525 | 171.39 | 379.45
-0.06 | 83.91 | 208.25 | 431.75
-0.05 | 103.955 | 251.3 | 479.9
-0.04 | 124.28 | 295.75 | 536.7
-0.03 | 151.315 | 342.6 | 589.65
-0.02 | 183.8 | 393.1 | 638.6
-0.01 | 216.85 | 447.4 | 701.25
0 | 252.2 | 504.45 | 749.55
0.01 | 286.25 | 553.75 | 784
0.02 | 321.25 | 609.05 | 834
0.03 | 358.1 | 656.7 | 877.5
0.04 | 388.75 | 701 | 915
0.05 | 419.85 | 747.5 | 949
0.06 | 451.45 | 801 | 978
0.07 | 472.95 | 840 | 1018.5
0.08 | 487.55 | 868 | 1051
0.09 | 501.9 | 907 | 1071
0.1 | 504.85 | 937.5 | 1099.5
0.11 | 510.7 | 972 | 1117.5
0.12 | 520 | 1000.5 | 1139
0.13 | 518.5 | 1017.5 | 1158.5
0.14 | 510 | 1033.5 | 1162
0.15 | 498 | 1065.5 | 1185
0.16 | 484.5 | 1086.5 | 1196.5
0.17 | 464 | 1092.5 | 1196
0.18 | 446.5 | 1112.5 | 1207
0.19 | 432 | 1114 | 1213.5
0.2 | 421.5 | 1127 | 1217.5
0.21 | 398 | 1143.5 | 1227
0.22 | 367.5 | 1140.5 | 1234
0.23 | 350.5 | 1145 | 1224.5
0.24 | 333 | 1151.5 | 1229
0.25 | 319 | 1153.5 | 1223.5
0.26 | 305.5 | 1146.5 | 1212
0.27 | 278 | 1142.5 | 1218.5
0.28 | 256 | 1138.5 | 1207.5
0.29 | 251.5 | 1146.5 | 1204.5
0.3 | 231.5 | 1143 | 1196
0.31 | 215.5 | 1121.5 | 1180.5
0.32 | 213.5 | 1118 | 1176
0.33 | 187.5 | 1103.5 | 1171
0.34 | 179.5 | 1091 | 1143.5
0.35 | 172 | 1082 | 1127.5
0.36 | 155 | 1065 | 1128
0.37 | 151.5 | 1052.5 | 1111
0.38 | 136.5 | 1028.5 | 1095
0.39 | 128.5 | 1009.5 | 1066.5
0.4 | 126.5 | 992.5 | 1050
0.41 | 121.5 | 974.5 | 1045.5
0.42 | 107.5 | 948 | 1021
0.43 | 103 | 923.5 | 994.5
0.44 | 98.5 | 903 | 972.5
0.45 | 93 | 874 | 956.5
0.46 | 89.5 | 849.5 | 930
0.47 | 76 | 818.5 | 894.5
0.48 | 81.5 | 791 | 880
0.49 | 85 | 764.5 | 865
0.5 | 79 | 747 | 850