## IDS-VDS Characteristic (mA-mm)
VGS (V) | VDS = 0.100 V | VDS = 0.500 V | VDS = 0.900 V
-0.75 | 0.00036973 | 0.0015798 | 0.005413
-0.74 | 0.00035184 | 0.0015163 | 0.005264
-0.73 | 0.00033646 | 0.0014561 | 0.005093
-0.72 | 0.00031927 | 0.0014052 | 0.0049155
-0.71 | 0.00030569 | 0.0013549 | 0.0047741
-0.7 | 0.0002901 | 0.0013074 | 0.0046141
-0.69 | 0.00027957 | 0.0012593 | 0.0044697
-0.68 | 0.00026598 | 0.0012059 | 0.0043357
-0.67 | 0.0002529 | 0.0011664 | 0.0041955
-0.66 | 0.00024355 | 0.0011219 | 0.0040836
-0.65 | 0.00022942 | 0.0010747 | 0.0039353
-0.64 | 0.0002189 | 0.0010351 | 0.0037784
-0.63 | 0.00020879 | 0.0009984 | 0.0036715
-0.62 | 0.00019833 | 0.0009576 | 0.0035613
-0.61 | 0.00018933 | 0.0009225 | 0.0034303
-0.6 | 0.0001813 | 0.0008914 | 0.0033311
-0.59 | 0.00017299 | 0.000861 | 0.0031997
-0.58 | 0.00016379 | 0.0008217 | 0.0031033
-0.57 | 0.00015714 | 0.0007925 | 0.0030028
-0.56 | 0.00014873 | 0.0007648 | 0.0029106
-0.55 | 0.00014254 | 0.0007286 | 0.002809
-0.54 | 0.00013585 | 0.0007086 | 0.002718
-0.53 | 0.000129 | 0.0006804 | 0.0026404
-0.52 | 0.0001229 | 0.0006623 | 0.0025727
-0.51 | 0.00011813 | 0.0006337 | 0.0025017
-0.5 | 0.00011346 | 0.0006153 | 0.0024074
-0.49 | 0.00010942 | 0.0005956 | 0.0023353
-0.48 | 0.00010561 | 0.0005797 | 0.0022819
-0.47 | 0.00010346 | 0.000567 | 0.0022303
-0.46 | 0.00010161 | 0.0005588 | 0.0022111
-0.45 | 0.00010213 | 0.0005538 | 0.0021874
-0.44 | 0.00010418 | 0.0005548 | 0.002205
-0.43 | 0.00010902 | 0.0005698 | 0.0022299
-0.42 | 0.00011737 | 0.0005939 | 0.0023232
-0.41 | 0.00013051 | 0.0006365 | 0.0024672
-0.4 | 0.00015023 | 0.0007021 | 0.0026902
-0.39 | 0.00017863 | 0.0008048 | 0.0030327
-0.38 | 0.00022008 | 0.0009491 | 0.0035534
-0.37 | 0.00027818 | 0.0011518 | 0.0042793
-0.36 | 0.00035936 | 0.0014396 | 0.0053229
-0.35 | 0.00047316 | 0.0018442 | 0.0069
-0.34 | 0.0006707 | 0.0024095 | 0.009009
-0.33 | 0.0009011 | 0.0031968 | 0.01194
-0.32 | 0.0012151 | 0.004307 | 0.016161
-0.31 | 0.0016556 | 0.005932 | 0.02191
-0.3 | 0.0022609 | 0.008063 | 0.030126
-0.29 | 0.0031047 | 0.011017 | 0.04135
-0.28 | 0.0042443 | 0.015092 | 0.056768
-0.27 | 0.005915 | 0.020724 | 0.07842
-0.26 | 0.008092 | 0.028486 | 0.1075
-0.25 | 0.01109 | 0.039005 | 0.14811
-0.24 | 0.015164 | 0.053672 | 0.20196
-0.23 | 0.020823 | 0.07454 | 0.27611
-0.22 | 0.028436 | 0.10176 | 0.37679
-0.21 | 0.038822 | 0.13818 | 0.51137
-0.2 | 0.053071 | 0.18801 | 0.6975
-0.19 | 0.07489 | 0.25463 | 0.9425
-0.18 | 0.10203 | 0.34455 | 1.2688
-0.17 | 0.1374 | 0.46407 | 1.6966
-0.16 | 0.18642 | 0.6261 | 2.2455
-0.15 | 0.25142 | 0.8378 | 2.9681
-0.14 | 0.33937 | 1.1156 | 3.8913
-0.13 | 0.45637 | 1.4829 | 5.0631
-0.12 | 0.6127 | 1.9541 | 6.532
-0.11 | 0.8182 | 2.5704 | 8.332
-0.1 | 1.0869 | 3.3481 | 10.498
-0.09 | 1.4426 | 4.3598 | 13.111
-0.08 | 1.8942 | 5.6008 | 16.14
-0.07 | 2.4706 | 7.138 | 19.703
-0.06 | 3.2031 | 9.015 | 23.789
-0.05 | 4.1359 | 11.322 | 28.41
-0.04 | 5.2816 | 14.023 | 33.416
-0.03 | 6.624 | 17.18 | 39.085
-0.02 | 8.32 | 20.869 | 45.24
-0.01 | 10.278 | 25.082 | 51.919
0 | 12.65 | 29.855 | 59.28
0.01 | 15.321 | 35.16 | 66.94
0.02 | 18.35 | 40.903 | 74.88
0.03 | 21.749 | 47.28 | 83.62
0.04 | 25.509 | 54.092 | 92.52
0.05 | 29.551 | 61.37 | 101.88
0.06 | 33.879 | 69.11 | 111.53
0.07 | 38.54 | 77.33 | 121.68
0.08 | 43.324 | 85.95 | 131.99
0.09 | 48.323 | 94.74 | 142.6
0.1 | 53.376 | 103.99 | 153.41
0.11 | 58.41 | 113.54 | 164.42
0.12 | 63.63 | 123.51 | 175.93
0.13 | 68.82 | 133.48 | 187.3
0.14 | 73.93 | 143.86 | 198.96
0.15 | 79.03 | 154.44 | 210.77
0.16 | 83.96 | 165.27 | 222.55
0.17 | 88.7 | 176.18 | 234.61
0.18 | 93.28 | 187.01 | 246.7
0.19 | 97.72 | 198.26 | 258.86
0.2 | 101.94 | 209.5 | 270.99
0.21 | 106.05 | 220.91 | 283.44
0.22 | 109.9 | 232.37 | 295.63
0.23 | 113.5 | 243.69 | 307.92
0.24 | 116.99 | 255.25 | 320.2
0.25 | 120.21 | 266.94 | 332.4
0.26 | 123.28 | 278.36 | 344.71
0.27 | 126.21 | 289.76 | 357.01
0.28 | 128.88 | 301.35 | 369.05
0.29 | 131.6 | 312.7 | 381.16
0.3 | 133.84 | 324.14 | 393.11
0.31 | 136.09 | 335.54 | 405.08
0.32 | 138.23 | 346.56 | 416.85
0.33 | 140.23 | 357.81 | 428.59
0.34 | 142.16 | 368.83 | 440.13
0.35 | 143.82 | 379.65 | 451.6
0.36 | 145.44 | 390.48 | 462.86
0.37 | 147.01 | 401.04 | 474.21
0.38 | 148.62 | 411.53 | 485.11
0.39 | 149.84 | 421.76 | 495.87
0.4 | 151.1 | 431.76 | 506.6
0.41 | 152.32 | 441.54 | 517.04
0.42 | 153.43 | 451.21 | 527.44
0.43 | 154.7 | 460.67 | 537.64
0.44 | 155.53 | 469.77 | 547.31
0.45 | 156.43 | 478.69 | 557.08
0.46 | 157.45 | 487.28 | 566.57
0.47 | 158.19 | 495.59 | 575.4
0.48 | 159.13 | 503.71 | 584.6
0.49 | 159.75 | 511.42 | 593
0.5 | 160.49 | 518.95 | 601.5

## Tranconductance (mS-mm)
VGS (V) | VDS = 0.100 V | VDS = 0.500 V | VDS = 0.900 V
-0.75 | -0.001789 | -0.00635 | -0.0149
-0.74 | -0.0016635 | -0.006185 | -0.016
-0.73 | -0.0016285 | -0.005555 | -0.017425
-0.72 | -0.0015385 | -0.00506 | -0.015945
-0.71 | -0.0014585 | -0.00489 | -0.01507
-0.7 | -0.001306 | -0.00478 | -0.01522
-0.69 | -0.001206 | -0.005075 | -0.01392
-0.68 | -0.0013335 | -0.004645 | -0.01371
-0.67 | -0.0011215 | -0.0042 | -0.012605
-0.66 | -0.001174 | -0.004585 | -0.01301
-0.65 | -0.0012325 | -0.00434 | -0.01526
-0.64 | -0.0010315 | -0.003815 | -0.01319
-0.63 | -0.0010285 | -0.003875 | -0.010855
-0.62 | -0.000973 | -0.003795 | -0.01206
-0.61 | -0.0008515 | -0.00331 | -0.01151
-0.6 | -0.000817 | -0.003075 | -0.01153
-0.59 | -0.0008755 | -0.003485 | -0.01139
-0.58 | -0.0007925 | -0.003425 | -0.009845
-0.57 | -0.000753 | -0.002845 | -0.009635
-0.56 | -0.00073 | -0.003195 | -0.00969
-0.55 | -0.000644 | -0.00281 | -0.00963
-0.54 | -0.000677 | -0.00241 | -0.00843
-0.53 | -0.0006475 | -0.002315 | -0.007265
-0.52 | -0.0005435 | -0.002335 | -0.006935
-0.51 | -0.000472 | -0.00235 | -0.008265
-0.5 | -0.0004355 | -0.001905 | -0.00832
-0.49 | -0.0003925 | -0.00178 | -0.006275
-0.48 | -0.000298 | -0.00143 | -0.00525
-0.47 | -0.0002 | -0.001045 | -0.00354
-0.46 | -6.65e-05 | -0.00066 | -0.002145
-0.45 | 0.0001285 | -0.0002 | -0.000305
-0.44 | 0.0003445 | 0.0008 | 0.002125
-0.43 | 0.0006595 | 0.001955 | 0.00591
-0.42 | 0.0010745 | 0.003335 | 0.011865
-0.41 | 0.001643 | 0.00541 | 0.01835
-0.4 | 0.002406 | 0.008415 | 0.028275
-0.39 | 0.0034925 | 0.01235 | 0.04316
-0.38 | 0.0049775 | 0.01735 | 0.06233
-0.37 | 0.006964 | 0.024525 | 0.088475
-0.36 | 0.009749 | 0.03462 | 0.131035
-0.35 | 0.015567 | 0.048495 | 0.184305
-0.34 | 0.021397 | 0.06763 | 0.252
-0.33 | 0.02722 | 0.094875 | 0.3576
-0.32 | 0.037725 | 0.13676 | 0.4985
-0.31 | 0.05229 | 0.1878 | 0.69825
-0.3 | 0.072455 | 0.25425 | 0.972
-0.29 | 0.09917 | 0.35145 | 1.3321
-0.28 | 0.140515 | 0.48535 | 1.8535
-0.27 | 0.192385 | 0.6697 | 2.5366
-0.26 | 0.25875 | 0.91405 | 3.4845
-0.25 | 0.3536 | 1.2593 | 4.723
-0.24 | 0.48665 | 1.77675 | 6.4
-0.23 | 0.6636 | 2.4044 | 8.7415
-0.22 | 0.89995 | 3.182 | 11.763
-0.21 | 1.23175 | 4.3125 | 16.0355
-0.2 | 1.8034 | 5.8225 | 21.5565
-0.19 | 2.44795 | 7.827 | 28.565
-0.18 | 3.1255 | 10.472 | 37.705
-0.17 | 4.2195 | 14.0775 | 48.835
-0.16 | 5.701 | 18.6865 | 63.575
-0.15 | 7.6475 | 24.475 | 82.29
-0.14 | 10.2475 | 32.255 | 104.75
-0.13 | 13.6665 | 41.925 | 132.035
-0.12 | 18.0915 | 54.375 | 163.445
-0.11 | 23.71 | 69.7 | 198.3
-0.1 | 31.22 | 89.47 | 238.95
-0.09 | 40.365 | 112.635 | 282.1
-0.08 | 51.4 | 138.91 | 329.6
-0.07 | 65.445 | 170.71 | 382.45
-0.06 | 83.265 | 209.2 | 435.35
-0.05 | 103.925 | 250.4 | 481.35
-0.04 | 124.405 | 292.9 | 533.75
-0.03 | 151.92 | 342.3 | 591.2
-0.02 | 182.7 | 395.1 | 641.7
-0.01 | 216.5 | 449.3 | 702
0 | 252.15 | 503.9 | 751.05
0.01 | 285 | 552.4 | 780
0.02 | 321.4 | 606 | 834
0.03 | 357.95 | 659.45 | 882
0.04 | 390.1 | 704.5 | 913
0.05 | 418.5 | 750.9 | 950.5
0.06 | 449.45 | 798 | 990
0.07 | 472.25 | 842 | 1023
0.08 | 489.15 | 870.5 | 1046
0.09 | 502.6 | 902 | 1071
0.1 | 504.35 | 940 | 1091
0.11 | 512.7 | 976 | 1126
0.12 | 520.5 | 997 | 1144
0.13 | 515 | 1017.5 | 1151.5
0.14 | 510.5 | 1048 | 1173.5
0.15 | 501.5 | 1070.5 | 1179.5
0.16 | 483.5 | 1087 | 1192
0.17 | 466 | 1087 | 1207.5
0.18 | 451 | 1104 | 1212.5
0.19 | 433 | 1124.5 | 1214.5
0.2 | 416.5 | 1132.5 | 1229
0.21 | 398 | 1143.5 | 1232
0.22 | 372.5 | 1139 | 1224
0.23 | 354.5 | 1144 | 1228.5
0.24 | 335.5 | 1162.5 | 1224
0.25 | 314.5 | 1155.5 | 1225.5
0.26 | 300 | 1141 | 1230.5
0.27 | 280 | 1149.5 | 1217
0.28 | 269.5 | 1147 | 1207.5
0.29 | 248 | 1139.5 | 1203
0.3 | 224.5 | 1142 | 1196
0.31 | 219.5 | 1121 | 1187
0.32 | 207 | 1113.5 | 1175.5
0.33 | 196.5 | 1113.5 | 1164
0.34 | 179.5 | 1092 | 1150.5
0.35 | 164 | 1082.5 | 1136.5
0.36 | 159.5 | 1069.5 | 1130.5
0.37 | 159 | 1052.5 | 1112.5
0.38 | 141.5 | 1036 | 1083
0.39 | 124 | 1011.5 | 1074.5
0.4 | 124 | 989 | 1058.5
0.41 | 116.5 | 972.5 | 1042
0.42 | 119 | 956.5 | 1030
0.43 | 105 | 928 | 993.5
0.44 | 86.5 | 901 | 972
0.45 | 96 | 875.5 | 963
0.46 | 88 | 845 | 916
0.47 | 84 | 821.5 | 901.5
0.48 | 78 | 791.5 | 880
0.49 | 68 | 762 | 845
0.5 | 74 | 753 | 850