## IDS-VDS Characteristic (mA-mm)
VGS (V) | VDS = 0.100 V | VDS = 0.500 V | VDS = 0.900 V
-0.75 | 0.00040556 | 0.0017338 | 0.005904
-0.74 | 0.00038548 | 0.0016721 | 0.005701
-0.73 | 0.00036856 | 0.0015964 | 0.005521
-0.72 | 0.00035023 | 0.0015489 | 0.005368
-0.71 | 0.00033679 | 0.0014887 | 0.005217
-0.7 | 0.0003192 | 0.0014409 | 0.005036
-0.69 | 0.00030676 | 0.0013892 | 0.0048646
-0.68 | 0.00029118 | 0.0013284 | 0.0047032
-0.67 | 0.00027683 | 0.0012821 | 0.0045659
-0.66 | 0.00026654 | 0.0012231 | 0.0044124
-0.65 | 0.00025255 | 0.0011858 | 0.0042692
-0.64 | 0.00024043 | 0.0011343 | 0.0041252
-0.63 | 0.00022815 | 0.0010947 | 0.0039756
-0.62 | 0.00021931 | 0.0010549 | 0.0038703
-0.61 | 0.00021039 | 0.0010141 | 0.0037391
-0.6 | 0.00019913 | 0.0009756 | 0.0036025
-0.59 | 0.00018974 | 0.0009393 | 0.0035036
-0.58 | 0.00017878 | 0.0009093 | 0.0033838
-0.57 | 0.00017052 | 0.0008709 | 0.0032691
-0.56 | 0.00016381 | 0.0008299 | 0.003179
-0.55 | 0.00015559 | 0.0008056 | 0.0030723
-0.54 | 0.00014865 | 0.0007715 | 0.0029658
-0.53 | 0.000142 | 0.0007445 | 0.0028512
-0.52 | 0.00013499 | 0.000717 | 0.0027651
-0.51 | 0.00012965 | 0.0006911 | 0.0026938
-0.5 | 0.00012428 | 0.0006727 | 0.0026302
-0.49 | 0.00011876 | 0.0006496 | 0.0025509
-0.48 | 0.00011498 | 0.000635 | 0.0024933
-0.47 | 0.00011192 | 0.0006222 | 0.0024303
-0.46 | 0.00011024 | 0.0006057 | 0.0023912
-0.45 | 0.00010975 | 0.0006087 | 0.0023661
-0.44 | 0.00011121 | 0.0006066 | 0.0023675
-0.43 | 0.00011629 | 0.0006196 | 0.0024124
-0.42 | 0.00012457 | 0.0006481 | 0.0025013
-0.41 | 0.00013767 | 0.0006873 | 0.0026498
-0.4 | 0.00015784 | 0.000757 | 0.0028723
-0.39 | 0.00018759 | 0.0008588 | 0.0032367
-0.38 | 0.00022975 | 0.001006 | 0.0037545
-0.37 | 0.00029053 | 0.0012138 | 0.0044961
-0.36 | 0.00037351 | 0.0015102 | 0.0055693
-0.35 | 0.00049037 | 0.0019297 | 0.007171
-0.34 | 0.0006947 | 0.0025278 | 0.009383
-0.33 | 0.0009312 | 0.0033439 | 0.012427
-0.32 | 0.0012574 | 0.0044795 | 0.016758
-0.31 | 0.001711 | 0.006218 | 0.02275
-0.3 | 0.0023395 | 0.008382 | 0.031123
-0.29 | 0.0032021 | 0.011464 | 0.042689
-0.28 | 0.004377 | 0.01567 | 0.05897
-0.27 | 0.006258 | 0.021526 | 0.08167
-0.26 | 0.008549 | 0.029386 | 0.11162
-0.25 | 0.01171 | 0.040461 | 0.15265
-0.24 | 0.015978 | 0.055549 | 0.20957
-0.23 | 0.021854 | 0.07766 | 0.28873
-0.22 | 0.029865 | 0.10488 | 0.39156
-0.21 | 0.040698 | 0.14304 | 0.53323
-0.2 | 0.055542 | 0.19426 | 0.7242
-0.19 | 0.07782 | 0.26324 | 0.9699
-0.18 | 0.10594 | 0.35724 | 1.3116
-0.17 | 0.14288 | 0.4798 | 1.7547
-0.16 | 0.19348 | 0.6518 | 2.3226
-0.15 | 0.26074 | 0.8625 | 3.064
-0.14 | 0.35181 | 1.1583 | 4.0153
-0.13 | 0.47271 | 1.5334 | 5.2131
-0.12 | 0.6336 | 2.0198 | 6.72
-0.11 | 0.8472 | 2.6541 | 8.53
-0.1 | 1.1212 | 3.4598 | 10.735
-0.09 | 1.4902 | 4.4858 | 13.432
-0.08 | 1.9545 | 5.76 | 16.549
-0.07 | 2.5477 | 7.351 | 20.091
-0.06 | 3.3065 | 9.278 | 24.133
-0.05 | 4.2523 | 11.58 | 28.832
-0.04 | 5.4306 | 14.34 | 33.993
-0.03 | 6.781 | 17.609 | 39.578
-0.02 | 8.486 | 21.298 | 45.852
-0.01 | 10.494 | 25.556 | 52.426
0 | 12.897 | 30.32 | 59.85
0.01 | 15.59 | 35.742 | 67.54
0.02 | 18.639 | 41.517 | 75.57
0.03 | 22.077 | 47.923 | 84.24
0.04 | 25.839 | 54.778 | 93.25
0.05 | 29.919 | 62.05 | 102.48
0.06 | 34.255 | 69.75 | 112.3
0.07 | 38.883 | 78.02 | 122.34
0.08 | 43.685 | 86.58 | 132.64
0.09 | 48.668 | 95.45 | 143.31
0.1 | 53.767 | 104.74 | 154
0.11 | 58.76 | 114.13 | 165.17
0.12 | 63.99 | 124.15 | 176.47
0.13 | 69.14 | 134.24 | 187.95
0.14 | 74.19 | 144.53 | 199.48
0.15 | 79.25 | 155.11 | 211.25
0.16 | 84.23 | 165.81 | 223.2
0.17 | 88.99 | 176.64 | 235.16
0.18 | 93.54 | 187.65 | 247.24
0.19 | 97.88 | 198.76 | 259.19
0.2 | 102.14 | 209.89 | 271.44
0.21 | 106.12 | 221.39 | 283.79
0.22 | 109.98 | 232.76 | 296
0.23 | 113.7 | 244.15 | 308.32
0.24 | 117.15 | 255.64 | 320.36
0.25 | 120.4 | 267.04 | 332.85
0.26 | 123.38 | 278.55 | 344.96
0.27 | 126.18 | 290.07 | 357.04
0.28 | 129.02 | 301.54 | 369.18
0.29 | 131.61 | 312.9 | 381.16
0.3 | 134.08 | 324.2 | 393.16
0.31 | 136.23 | 335.63 | 405.06
0.32 | 138.32 | 346.69 | 416.79
0.33 | 140.11 | 357.88 | 428.33
0.34 | 142.3 | 368.8 | 439.94
0.35 | 143.95 | 379.6 | 451.36
0.36 | 145.5 | 390.3 | 462.64
0.37 | 146.97 | 400.91 | 473.89
0.38 | 148.52 | 411.34 | 484.59
0.39 | 150.01 | 421.36 | 495.52
0.4 | 151.16 | 431.45 | 506.11
0.41 | 152.36 | 441.25 | 516.53
0.42 | 153.42 | 450.88 | 526.79
0.43 | 154.76 | 460.36 | 536.83
0.44 | 155.72 | 469.3 | 546.67
0.45 | 156.55 | 478.13 | 556.3
0.46 | 157.41 | 486.79 | 565.76
0.47 | 158.11 | 495.09 | 574.8
0.48 | 159.28 | 503.18 | 583.7
0.49 | 159.89 | 510.86 | 592.4
0.5 | 160.49 | 518.32 | 600.7

## Tranconductance (mS-mm)
VGS (V) | VDS = 0.100 V | VDS = 0.500 V | VDS = 0.900 V
-0.75 | -0.002008 | -0.00617 | -0.0203
-0.74 | -0.00185 | -0.00687 | -0.01915
-0.73 | -0.0017625 | -0.00616 | -0.01665
-0.72 | -0.0015885 | -0.005385 | -0.0152
-0.71 | -0.0015515 | -0.0054 | -0.0166
-0.7 | -0.0015015 | -0.004975 | -0.01762
-0.69 | -0.001401 | -0.005625 | -0.01664
-0.68 | -0.0014965 | -0.005355 | -0.014935
-0.67 | -0.001232 | -0.005265 | -0.01454
-0.66 | -0.001214 | -0.004815 | -0.014835
-0.65 | -0.0013055 | -0.00444 | -0.01436
-0.64 | -0.00122 | -0.004555 | -0.01468
-0.63 | -0.001056 | -0.00397 | -0.012745
-0.62 | -0.000888 | -0.00403 | -0.011825
-0.61 | -0.001009 | -0.003965 | -0.01339
-0.6 | -0.0010325 | -0.00374 | -0.011775
-0.59 | -0.0010175 | -0.003315 | -0.010935
-0.58 | -0.000961 | -0.00342 | -0.011725
-0.57 | -0.0007485 | -0.00397 | -0.01024
-0.56 | -0.0007465 | -0.003265 | -0.00984
-0.55 | -0.000758 | -0.00292 | -0.01066
-0.54 | -0.0006795 | -0.003055 | -0.011055
-0.53 | -0.000683 | -0.002725 | -0.010035
-0.52 | -0.0006175 | -0.00267 | -0.00787
-0.51 | -0.0005355 | -0.002215 | -0.006745
-0.5 | -0.0005445 | -0.002075 | -0.007145
-0.49 | -0.000465 | -0.001885 | -0.006845
-0.48 | -0.000342 | -0.00137 | -0.00603
-0.47 | -0.000237 | -0.001465 | -0.005105
-0.46 | -0.0001085 | -0.000675 | -0.00321
-0.45 | 4.85e-05 | 4.5e-05 | -0.001185
-0.44 | 0.000327 | 0.000545 | 0.002315
-0.43 | 0.000668 | 0.002075 | 0.00669
-0.42 | 0.001069 | 0.003385 | 0.01187
-0.41 | 0.0016635 | 0.005445 | 0.01855
-0.4 | 0.002496 | 0.008575 | 0.029345
-0.39 | 0.0035955 | 0.01245 | 0.04411
-0.38 | 0.005147 | 0.01775 | 0.06297
-0.37 | 0.007188 | 0.02521 | 0.09074
-0.36 | 0.009992 | 0.035795 | 0.133745
-0.35 | 0.0160595 | 0.05088 | 0.190685
-0.34 | 0.0220415 | 0.07071 | 0.2628
-0.33 | 0.028135 | 0.097585 | 0.36875
-0.32 | 0.03899 | 0.143705 | 0.51615
-0.31 | 0.054105 | 0.195125 | 0.71825
-0.3 | 0.074555 | 0.2623 | 0.99695
-0.29 | 0.101875 | 0.3644 | 1.39235
-0.28 | 0.152795 | 0.5031 | 1.94905
-0.27 | 0.2086 | 0.6858 | 2.6325
-0.26 | 0.2726 | 0.94675 | 3.549
-0.25 | 0.37145 | 1.30815 | 4.8975
-0.24 | 0.5072 | 1.85995 | 6.804
-0.23 | 0.69435 | 2.46655 | 9.0995
-0.22 | 0.9422 | 3.269 | 12.225
-0.21 | 1.28385 | 4.469 | 16.632
-0.2 | 1.8561 | 6.01 | 21.8335
-0.19 | 2.5199 | 8.149 | 29.37
-0.18 | 3.253 | 10.828 | 39.24
-0.17 | 4.377 | 14.728 | 50.55
-0.16 | 5.893 | 19.135 | 65.465
-0.15 | 7.9165 | 25.325 | 84.635
-0.14 | 10.5985 | 33.545 | 107.455
-0.13 | 14.0895 | 43.075 | 135.235
-0.12 | 18.7245 | 56.035 | 165.845
-0.11 | 24.38 | 72 | 200.75
-0.1 | 32.15 | 91.585 | 245.1
-0.09 | 41.665 | 115.01 | 290.7
-0.08 | 52.875 | 143.26 | 332.95
-0.07 | 67.6 | 175.9 | 379.2
-0.06 | 85.23 | 211.45 | 437.05
-0.05 | 106.205 | 253.1 | 493
-0.04 | 126.435 | 301.45 | 537.3
-0.03 | 152.77 | 347.9 | 592.95
-0.02 | 185.65 | 397.35 | 642.4
-0.01 | 220.55 | 451.1 | 699.9
0 | 254.8 | 509.3 | 755.7
0.01 | 287.1 | 559.85 | 786
0.02 | 324.35 | 609.05 | 835
0.03 | 360 | 663.05 | 884
0.04 | 392.1 | 706.35 | 912
0.05 | 420.8 | 748.6 | 952.5
0.06 | 448.2 | 798.5 | 993
0.07 | 471.5 | 841.5 | 1017
0.08 | 489.25 | 871.5 | 1048.5
0.09 | 504.1 | 908 | 1068
0.1 | 504.6 | 934 | 1093
0.11 | 511.15 | 970.5 | 1123.5
0.12 | 519 | 1005.5 | 1139
0.13 | 510 | 1019 | 1150.5
0.14 | 505.5 | 1043.5 | 1165
0.15 | 502 | 1064 | 1186
0.16 | 487 | 1076.5 | 1195.5
0.17 | 465.5 | 1092 | 1202
0.18 | 444.5 | 1106 | 1201.5
0.19 | 430 | 1112 | 1210
0.2 | 412 | 1131.5 | 1230
0.21 | 392 | 1143.5 | 1228
0.22 | 379 | 1138 | 1226.5
0.23 | 358.5 | 1144 | 1218
0.24 | 335 | 1144.5 | 1226.5
0.25 | 311.5 | 1145.5 | 1230
0.26 | 289 | 1151.5 | 1209.5
0.27 | 282 | 1149.5 | 1211
0.28 | 271.5 | 1141.5 | 1206
0.29 | 253 | 1133 | 1199
0.3 | 231 | 1136.5 | 1195
0.31 | 212 | 1124.5 | 1181.5
0.32 | 194 | 1112.5 | 1163.5
0.33 | 199 | 1105.5 | 1157.5
0.34 | 192 | 1086 | 1151.5
0.35 | 160 | 1075 | 1135
0.36 | 151 | 1065.5 | 1126.5
0.37 | 151 | 1052 | 1097.5
0.38 | 152 | 1022.5 | 1081.5
0.39 | 132 | 1005.5 | 1076
0.4 | 117.5 | 994.5 | 1050.5
0.41 | 113 | 971.5 | 1034
0.42 | 120 | 955.5 | 1015
0.43 | 115 | 921 | 994
0.44 | 89.5 | 888.5 | 973.5
0.45 | 84.5 | 874.5 | 954.5
0.46 | 78 | 848 | 925
0.47 | 93.5 | 819.5 | 897
0.48 | 89 | 788.5 | 880
0.49 | 60.5 | 757 | 850
0.5 | 60 | 746 | 830