## IDS-VDS Characteristic (mA-mm)
VGS (V) | VDS = 0.100 V | VDS = 0.500 V | VDS = 0.900 V
-0.75 | 0.00036582 | 0.0015422 | 0.005143
-0.74 | 0.00035012 | 0.001484 | 0.0049959
-0.73 | 0.00033283 | 0.0014234 | 0.004844
-0.72 | 0.00031748 | 0.0013697 | 0.0047062
-0.71 | 0.00030568 | 0.0013269 | 0.0045301
-0.7 | 0.00029208 | 0.0012766 | 0.004396
-0.69 | 0.00027882 | 0.0012258 | 0.0042552
-0.68 | 0.00026561 | 0.0011926 | 0.0041348
-0.67 | 0.00025598 | 0.0011493 | 0.0039817
-0.66 | 0.00024365 | 0.001109 | 0.0038853
-0.65 | 0.00023218 | 0.0010672 | 0.003755
-0.64 | 0.00021988 | 0.0010154 | 0.0036195
-0.63 | 0.00021134 | 0.0009838 | 0.0035271
-0.62 | 0.00020175 | 0.0009488 | 0.0034084
-0.61 | 0.00019286 | 0.0009141 | 0.0032959
-0.6 | 0.00018355 | 0.0008804 | 0.0031937
-0.59 | 0.00017437 | 0.0008452 | 0.0030749
-0.58 | 0.00016683 | 0.0008146 | 0.0029767
-0.57 | 0.00015937 | 0.0007861 | 0.0028997
-0.56 | 0.0001518 | 0.0007583 | 0.0027958
-0.55 | 0.00014542 | 0.000733 | 0.0027211
-0.54 | 0.00013844 | 0.0007023 | 0.0026323
-0.53 | 0.0001318 | 0.000674 | 0.0025527
-0.52 | 0.00012726 | 0.0006537 | 0.0024903
-0.51 | 0.00012051 | 0.0006371 | 0.0023973
-0.5 | 0.00011737 | 0.0006098 | 0.0023376
-0.49 | 0.00011249 | 0.0005867 | 0.0022751
-0.48 | 0.00010941 | 0.0005767 | 0.002221
-0.47 | 0.00010732 | 0.0005684 | 0.002171
-0.46 | 0.00010662 | 0.0005648 | 0.0021506
-0.45 | 0.00010713 | 0.000563 | 0.0021569
-0.44 | 0.00011 | 0.0005696 | 0.0021883
-0.43 | 0.00011655 | 0.0005904 | 0.0022468
-0.42 | 0.00012634 | 0.0006234 | 0.0023592
-0.41 | 0.00014321 | 0.0006755 | 0.0025583
-0.4 | 0.00016585 | 0.0007609 | 0.0028405
-0.39 | 0.0001998 | 0.0008789 | 0.0032841
-0.38 | 0.00024715 | 0.0010543 | 0.0038884
-0.37 | 0.00031439 | 0.0012966 | 0.0047757
-0.36 | 0.00040813 | 0.00164 | 0.006101
-0.35 | 0.00053889 | 0.0021146 | 0.007867
-0.34 | 0.0007654 | 0.0027845 | 0.010363
-0.33 | 0.0010306 | 0.0037077 | 0.013835
-0.32 | 0.0013939 | 0.0049882 | 0.018788
-0.31 | 0.0018957 | 0.006942 | 0.025569
-0.3 | 0.0025842 | 0.009441 | 0.035167
-0.29 | 0.003538 | 0.012893 | 0.048283
-0.28 | 0.0048342 | 0.017547 | 0.06663
-0.27 | 0.006928 | 0.024127 | 0.09141
-0.26 | 0.009424 | 0.032985 | 0.1246
-0.25 | 0.012869 | 0.045205 | 0.17082
-0.24 | 0.017526 | 0.06259 | 0.23413
-0.23 | 0.024044 | 0.0855 | 0.31832
-0.22 | 0.032711 | 0.11625 | 0.4345
-0.21 | 0.044473 | 0.1575 | 0.5897
-0.2 | 0.06202 | 0.2131 | 0.7915
-0.19 | 0.08354 | 0.28887 | 1.0705
-0.18 | 0.11388 | 0.38932 | 1.4351
-0.17 | 0.1536 | 0.52435 | 1.9156
-0.16 | 0.20708 | 0.701 | 2.5292
-0.15 | 0.279 | 0.9355 | 3.3224
-0.14 | 0.37466 | 1.2492 | 4.3519
-0.13 | 0.50255 | 1.6507 | 5.6334
-0.12 | 0.6727 | 2.1717 | 7.231
-0.11 | 0.8968 | 2.8429 | 9.151
-0.1 | 1.1898 | 3.6978 | 11.5
-0.09 | 1.5688 | 4.7883 | 14.271
-0.08 | 2.0569 | 6.113 | 17.511
-0.07 | 2.6766 | 7.772 | 21.181
-0.06 | 3.4582 | 9.773 | 25.504
-0.05 | 4.4482 | 12.255 | 30.284
-0.04 | 5.6481 | 15.065 | 35.594
-0.03 | 7.067 | 18.403 | 41.352
-0.02 | 8.826 | 22.29 | 47.633
-0.01 | 10.914 | 26.641 | 54.526
0 | 13.34 | 31.596 | 62.09
0.01 | 16.115 | 37.049 | 69.87
0.02 | 19.209 | 42.985 | 78.16
0.03 | 22.706 | 49.512 | 86.89
0.04 | 26.509 | 56.497 | 95.9
0.05 | 30.619 | 63.83 | 105.47
0.06 | 35.007 | 71.74 | 115.24
0.07 | 39.741 | 79.99 | 125.51
0.08 | 44.59 | 88.74 | 136.05
0.09 | 49.585 | 97.76 | 146.59
0.1 | 54.722 | 107.13 | 157.61
0.11 | 59.77 | 116.73 | 168.78
0.12 | 65 | 126.73 | 180.2
0.13 | 70.19 | 136.92 | 191.68
0.14 | 75.36 | 147.27 | 203.4
0.15 | 80.37 | 157.9 | 215.16
0.16 | 85.29 | 168.64 | 227.21
0.17 | 90.01 | 179.61 | 239.21
0.18 | 94.62 | 190.76 | 251.17
0.19 | 99.03 | 201.88 | 263.45
0.2 | 103.19 | 213.24 | 275.72
0.21 | 107.33 | 224.64 | 288.1
0.22 | 111.16 | 236.14 | 300.42
0.23 | 114.74 | 247.6 | 312.55
0.24 | 118.16 | 259.1 | 324.91
0.25 | 121.42 | 270.74 | 337.29
0.26 | 124.51 | 282.21 | 349.47
0.27 | 127.52 | 293.75 | 361.63
0.28 | 130.14 | 305.19 | 373.74
0.29 | 132.61 | 316.63 | 385.78
0.3 | 135.04 | 328.06 | 397.94
0.31 | 137.17 | 339.32 | 409.78
0.32 | 139.43 | 350.5 | 421.49
0.33 | 141.34 | 361.77 | 433.31
0.34 | 143.14 | 372.78 | 444.79
0.35 | 144.9 | 383.48 | 456.25
0.36 | 146.56 | 394.2 | 467.51
0.37 | 148.17 | 404.95 | 478.57
0.38 | 149.57 | 415.29 | 489.61
0.39 | 150.81 | 425.55 | 500.35
0.4 | 152.16 | 435.41 | 510.97
0.41 | 153.49 | 445.22 | 521.44
0.42 | 154.59 | 454.94 | 531.69
0.43 | 155.53 | 464.2 | 541.69
0.44 | 156.51 | 473.3 | 551.53
0.45 | 157.31 | 482.11 | 561.11
0.46 | 158.51 | 490.77 | 570.3
0.47 | 159.23 | 499.01 | 579.6
0.48 | 160 | 507.07 | 588.2
0.49 | 160.82 | 514.69 | 597
0.5 | 161.53 | 522.16 | 605.4

## Tranconductance (mS-mm)
VGS (V) | VDS = 0.100 V | VDS = 0.500 V | VDS = 0.900 V
-0.75 | -0.00157 | -0.00582 | -0.01471
-0.74 | -0.0016495 | -0.00594 | -0.01495
-0.73 | -0.001632 | -0.005715 | -0.014485
-0.72 | -0.0013575 | -0.004825 | -0.015695
-0.71 | -0.00127 | -0.004655 | -0.01551
-0.7 | -0.001343 | -0.005055 | -0.013745
-0.69 | -0.0013235 | -0.0042 | -0.01306
-0.68 | -0.001142 | -0.003825 | -0.013675
-0.67 | -0.001098 | -0.00418 | -0.012475
-0.66 | -0.00119 | -0.004105 | -0.011335
-0.65 | -0.0011885 | -0.00468 | -0.01329
-0.64 | -0.001042 | -0.00417 | -0.011395
-0.63 | -0.0009065 | -0.00333 | -0.010555
-0.62 | -0.000924 | -0.003485 | -0.01156
-0.61 | -0.00091 | -0.00342 | -0.010735
-0.6 | -0.0009245 | -0.003445 | -0.01105
-0.59 | -0.000836 | -0.00329 | -0.01085
-0.58 | -0.00075 | -0.002955 | -0.00876
-0.57 | -0.0007515 | -0.002815 | -0.009045
-0.56 | -0.0006975 | -0.002655 | -0.00893
-0.55 | -0.000668 | -0.0028 | -0.008175
-0.54 | -0.000681 | -0.00295 | -0.00842
-0.53 | -0.000559 | -0.00243 | -0.0071
-0.52 | -0.0005645 | -0.001845 | -0.00777
-0.51 | -0.0004945 | -0.002195 | -0.007635
-0.5 | -0.000401 | -0.00252 | -0.00611
-0.49 | -0.000398 | -0.001655 | -0.00583
-0.48 | -0.0002585 | -0.000915 | -0.005205
-0.47 | -0.0001395 | -0.000595 | -0.00352
-0.46 | -9.5e-06 | -0.00027 | -0.000705
-0.45 | 0.000169 | 0.00024 | 0.001885
-0.44 | 0.000471 | 0.00137 | 0.004495
-0.43 | 0.000817 | 0.00269 | 0.008545
-0.42 | 0.001333 | 0.004255 | 0.015575
-0.41 | 0.0019755 | 0.006875 | 0.024065
-0.4 | 0.0028295 | 0.01017 | 0.03629
-0.39 | 0.004065 | 0.01467 | 0.052395
-0.38 | 0.0057295 | 0.020885 | 0.07458
-0.37 | 0.008049 | 0.029285 | 0.11063
-0.36 | 0.011225 | 0.0409 | 0.154565
-0.35 | 0.0178635 | 0.057225 | 0.2131
-0.34 | 0.0245855 | 0.079655 | 0.2984
-0.33 | 0.031425 | 0.110185 | 0.42125
-0.32 | 0.043255 | 0.161715 | 0.5867
-0.31 | 0.059515 | 0.22264 | 0.81895
-0.3 | 0.082115 | 0.29755 | 1.1357
-0.29 | 0.1125 | 0.4053 | 1.57315
-0.28 | 0.1695 | 0.5617 | 2.15635
-0.27 | 0.22949 | 0.7719 | 2.8985
-0.26 | 0.29705 | 1.0539 | 3.9705
-0.25 | 0.4051 | 1.48025 | 5.4765
-0.24 | 0.55875 | 2.01475 | 7.375
-0.23 | 0.75925 | 2.683 | 10.0185
-0.22 | 1.02145 | 3.6 | 13.569
-0.21 | 1.46545 | 4.8425 | 17.85
-0.2 | 1.95335 | 6.5685 | 24.04
-0.19 | 2.593 | 8.811 | 32.18
-0.18 | 3.503 | 11.774 | 42.255
-0.17 | 4.66 | 15.584 | 54.705
-0.16 | 6.27 | 20.5575 | 70.34
-0.15 | 8.379 | 27.41 | 91.135
-0.14 | 11.1775 | 35.76 | 115.55
-0.13 | 14.902 | 46.125 | 143.955
-0.12 | 19.7125 | 59.61 | 175.88
-0.11 | 25.855 | 76.305 | 213.45
-0.1 | 33.6 | 97.27 | 256
-0.09 | 43.355 | 120.76 | 300.55
-0.08 | 55.39 | 149.185 | 345.5
-0.07 | 70.065 | 183 | 399.65
-0.06 | 88.58 | 224.15 | 455.15
-0.05 | 109.495 | 264.6 | 504.5
-0.04 | 130.94 | 307.4 | 553.4
-0.03 | 158.895 | 361.25 | 601.95
-0.02 | 192.35 | 411.9 | 658.7
-0.01 | 225.7 | 465.3 | 722.85
0 | 260.05 | 520.4 | 767.2
0.01 | 293.45 | 569.45 | 803.5
0.02 | 329.55 | 623.15 | 851
0.03 | 365 | 675.6 | 887
0.04 | 395.65 | 715.9 | 929
0.05 | 424.9 | 762.15 | 967
0.06 | 456.1 | 808 | 1002
0.07 | 479.15 | 850 | 1040.5
0.08 | 492.2 | 888.5 | 1054
0.09 | 506.6 | 919.5 | 1078
0.1 | 509.25 | 948.5 | 1109.5
0.11 | 513.9 | 980 | 1129.5
0.12 | 521 | 1009.5 | 1145
0.13 | 518 | 1027 | 1160
0.14 | 509 | 1049 | 1174
0.15 | 496.5 | 1068.5 | 1190.5
0.16 | 482 | 1085.5 | 1202.5
0.17 | 466.5 | 1106 | 1198
0.18 | 451 | 1113.5 | 1212
0.19 | 428.5 | 1124 | 1227.5
0.2 | 415 | 1138 | 1232.5
0.21 | 398.5 | 1145 | 1235
0.22 | 370.5 | 1148 | 1222.5
0.23 | 350 | 1148 | 1224.5
0.24 | 334 | 1157 | 1237
0.25 | 317.5 | 1155.5 | 1228
0.26 | 305 | 1150.5 | 1217
0.27 | 281.5 | 1149 | 1213.5
0.28 | 254.5 | 1144 | 1207.5
0.29 | 245 | 1143.5 | 1210
0.3 | 228 | 1134.5 | 1200
0.31 | 219.5 | 1122 | 1177.5
0.32 | 208.5 | 1122.5 | 1176.5
0.33 | 185.5 | 1114 | 1165
0.34 | 178 | 1085.5 | 1147
0.35 | 171 | 1071 | 1136
0.36 | 163.5 | 1073.5 | 1116
0.37 | 150.5 | 1054.5 | 1105
0.38 | 132 | 1030 | 1089
0.39 | 129.5 | 1006 | 1068
0.4 | 134 | 983.5 | 1054.5
0.41 | 121.5 | 976.5 | 1036
0.42 | 102 | 949 | 1012.5
0.43 | 96 | 918 | 992
0.44 | 89 | 895.5 | 971
0.45 | 100 | 873.5 | 938.5
0.46 | 96 | 845 | 924.5
0.47 | 74.5 | 815 | 895
0.48 | 79.5 | 784 | 870
0.49 | 76.5 | 754.5 | 860
0.5 | 71 | 747 | 840