## IDS-VDS Characteristic (mA-mm)
VGS (V) | VDS = 0.100 V | VDS = 0.500 V | VDS = 0.900 V
-0.75 | 0.00036829 | 0.0015067 | 0.0049786
-0.74 | 0.0003505 | 0.0014499 | 0.0048321
-0.73 | 0.00033613 | 0.0014007 | 0.004672
-0.72 | 0.0003218 | 0.0013545 | 0.004532
-0.71 | 0.0003053 | 0.0013017 | 0.0043795
-0.7 | 0.00029119 | 0.0012574 | 0.0042402
-0.69 | 0.0002797 | 0.0012023 | 0.0041381
-0.68 | 0.00026683 | 0.0011683 | 0.0039593
-0.67 | 0.00025458 | 0.0011258 | 0.003871
-0.66 | 0.00024265 | 0.0010828 | 0.0037514
-0.65 | 0.00023114 | 0.0010428 | 0.00361
-0.64 | 0.00022303 | 0.0010094 | 0.0035284
-0.63 | 0.00021038 | 0.0009739 | 0.0033994
-0.62 | 0.0002021 | 0.0009306 | 0.0032936
-0.61 | 0.00019328 | 0.0009033 | 0.0032019
-0.6 | 0.00018478 | 0.0008679 | 0.0030951
-0.59 | 0.00017567 | 0.0008344 | 0.0029909
-0.58 | 0.00016831 | 0.0008029 | 0.002901
-0.57 | 0.00016034 | 0.0007739 | 0.0028052
-0.56 | 0.0001536 | 0.0007398 | 0.0027108
-0.55 | 0.00014683 | 0.0007208 | 0.0026182
-0.54 | 0.00014001 | 0.0006979 | 0.0025475
-0.53 | 0.00013419 | 0.0006711 | 0.0024561
-0.52 | 0.00012791 | 0.0006466 | 0.0023782
-0.51 | 0.00012256 | 0.0006258 | 0.0023177
-0.5 | 0.00011703 | 0.0006069 | 0.0022444
-0.49 | 0.00011278 | 0.000591 | 0.0021941
-0.48 | 0.00010959 | 0.0005767 | 0.0021593
-0.47 | 0.00010681 | 0.000566 | 0.0021281
-0.46 | 0.00010687 | 0.0005629 | 0.0021051
-0.45 | 0.00010745 | 0.0005603 | 0.0021222
-0.44 | 0.0001105 | 0.0005685 | 0.0021468
-0.43 | 0.00011692 | 0.0005868 | 0.0022161
-0.42 | 0.00012581 | 0.000619 | 0.0023302
-0.41 | 0.00014138 | 0.0006727 | 0.0025205
-0.4 | 0.000164 | 0.0007536 | 0.0028134
-0.39 | 0.00019712 | 0.0008752 | 0.003234
-0.38 | 0.00024453 | 0.0010437 | 0.0038409
-0.37 | 0.00031032 | 0.0012807 | 0.0047271
-0.36 | 0.00040181 | 0.0016257 | 0.006035
-0.35 | 0.0005308 | 0.002102 | 0.007764
-0.34 | 0.000752 | 0.0027594 | 0.010285
-0.33 | 0.0010094 | 0.0036725 | 0.01379
-0.32 | 0.0013666 | 0.004931 | 0.018639
-0.31 | 0.001851 | 0.00688 | 0.025372
-0.3 | 0.002529 | 0.009352 | 0.03495
-0.29 | 0.0034583 | 0.012722 | 0.04791
-0.28 | 0.0047059 | 0.017393 | 0.06579
-0.27 | 0.006737 | 0.023855 | 0.09078
-0.26 | 0.009207 | 0.032577 | 0.1242
-0.25 | 0.012551 | 0.044767 | 0.1708
-0.24 | 0.017056 | 0.06174 | 0.23199
-0.23 | 0.023394 | 0.08424 | 0.31645
-0.22 | 0.03185 | 0.11432 | 0.43125
-0.21 | 0.043411 | 0.15556 | 0.5849
-0.2 | 0.06053 | 0.21102 | 0.7888
-0.19 | 0.08196 | 0.28537 | 1.0651
-0.18 | 0.11141 | 0.38435 | 1.4256
-0.17 | 0.15067 | 0.5169 | 1.9014
-0.16 | 0.20261 | 0.6962 | 2.5071
-0.15 | 0.27306 | 0.9224 | 3.3085
-0.14 | 0.36732 | 1.2304 | 4.3174
-0.13 | 0.49146 | 1.6283 | 5.57
-0.12 | 0.6574 | 2.1428 | 7.163
-0.11 | 0.8741 | 2.7971 | 9.119
-0.1 | 1.1599 | 3.6507 | 11.436
-0.09 | 1.5348 | 4.7326 | 14.164
-0.08 | 2.0094 | 6.049 | 17.388
-0.07 | 2.6197 | 7.706 | 21.095
-0.06 | 3.3887 | 9.669 | 25.288
-0.05 | 4.3491 | 12.1 | 30.072
-0.04 | 5.5444 | 14.947 | 35.29
-0.03 | 6.956 | 18.238 | 41.082
-0.02 | 8.671 | 22.049 | 47.433
-0.01 | 10.735 | 26.397 | 54.255
0 | 13.121 | 31.368 | 61.73
0.01 | 15.867 | 36.72 | 69.49
0.02 | 18.931 | 42.669 | 77.74
0.03 | 22.415 | 49.114 | 86.45
0.04 | 26.167 | 56.051 | 95.51
0.05 | 30.286 | 63.34 | 105.09
0.06 | 34.656 | 71.29 | 114.67
0.07 | 39.318 | 79.61 | 124.95
0.08 | 44.196 | 88.18 | 135.41
0.09 | 49.174 | 97.21 | 146.01
0.1 | 54.287 | 106.55 | 156.92
0.11 | 59.31 | 116.09 | 168.04
0.12 | 64.63 | 126.09 | 179.5
0.13 | 69.77 | 136.24 | 190.96
0.14 | 74.88 | 146.49 | 202.7
0.15 | 79.89 | 157.16 | 214.4
0.16 | 84.84 | 168.03 | 226.4
0.17 | 89.62 | 178.9 | 238.43
0.18 | 94.25 | 190.02 | 250.47
0.19 | 98.64 | 201.02 | 262.61
0.2 | 102.86 | 212.4 | 274.75
0.21 | 106.93 | 223.8 | 287.15
0.22 | 110.67 | 235.29 | 299.4
0.23 | 114.4 | 246.6 | 311.67
0.24 | 117.83 | 258.1 | 323.94
0.25 | 121.22 | 269.73 | 336.15
0.26 | 124.19 | 281.23 | 348.42
0.27 | 126.99 | 292.74 | 360.55
0.28 | 129.71 | 304.05 | 372.74
0.29 | 132.22 | 315.47 | 384.68
0.3 | 134.81 | 327.02 | 396.69
0.31 | 137.05 | 338.28 | 408.66
0.32 | 139.09 | 349.52 | 420.37
0.33 | 141 | 360.59 | 432.05
0.34 | 142.92 | 371.59 | 443.47
0.35 | 144.74 | 382.42 | 454.97
0.36 | 146.37 | 393.18 | 466.22
0.37 | 147.81 | 403.78 | 477.45
0.38 | 149.19 | 414.21 | 488.46
0.39 | 150.77 | 424.31 | 499.16
0.4 | 152 | 434.33 | 509.76
0.41 | 153.09 | 444.11 | 520.23
0.42 | 154.2 | 453.77 | 530.5
0.43 | 155.16 | 463.13 | 540.53
0.44 | 156.41 | 472.2 | 550.38
0.45 | 157.19 | 481.04 | 559.97
0.46 | 158.11 | 489.74 | 569.41
0.47 | 158.82 | 497.94 | 578.2
0.48 | 159.79 | 505.99 | 587.2
0.49 | 160.68 | 513.7 | 596
0.5 | 161.26 | 521.16 | 604.2

## Tranconductance (mS-mm)
VGS (V) | VDS = 0.100 V | VDS = 0.500 V | VDS = 0.900 V
-0.75 | -0.001779 | -0.00568 | -0.01465
-0.74 | -0.001608 | -0.0053 | -0.01533
-0.73 | -0.001435 | -0.00477 | -0.015005
-0.72 | -0.0015415 | -0.00495 | -0.014625
-0.71 | -0.0015305 | -0.004855 | -0.01459
-0.7 | -0.00128 | -0.00497 | -0.01207
-0.69 | -0.001218 | -0.004455 | -0.014045
-0.68 | -0.001256 | -0.003825 | -0.013355
-0.67 | -0.001209 | -0.004275 | -0.010395
-0.66 | -0.001172 | -0.00415 | -0.01305
-0.65 | -0.000981 | -0.00367 | -0.01115
-0.64 | -0.001038 | -0.003445 | -0.01053
-0.63 | -0.0010465 | -0.00394 | -0.01174
-0.62 | -0.000855 | -0.00353 | -0.009875
-0.61 | -0.000866 | -0.003135 | -0.009925
-0.6 | -0.0008805 | -0.003445 | -0.01055
-0.59 | -0.0008235 | -0.00325 | -0.009705
-0.58 | -0.0007665 | -0.003025 | -0.009285
-0.57 | -0.0007355 | -0.003155 | -0.00951
-0.56 | -0.0006755 | -0.002655 | -0.00935
-0.55 | -0.0006795 | -0.002095 | -0.008165
-0.54 | -0.000632 | -0.002485 | -0.008105
-0.53 | -0.000605 | -0.002565 | -0.008465
-0.52 | -0.0005815 | -0.002265 | -0.00692
-0.51 | -0.000544 | -0.001985 | -0.00669
-0.5 | -0.000489 | -0.00174 | -0.00618
-0.49 | -0.000372 | -0.00151 | -0.004255
-0.48 | -0.0002985 | -0.00125 | -0.0033
-0.47 | -0.000136 | -0.00069 | -0.00271
-0.46 | 3.2e-05 | -0.000285 | -0.000295
-0.45 | 0.0001815 | 0.00028 | 0.002085
-0.44 | 0.0004735 | 0.001325 | 0.004695
-0.43 | 0.0007655 | 0.002525 | 0.00917
-0.42 | 0.001223 | 0.004295 | 0.01522
-0.41 | 0.0019095 | 0.00673 | 0.02416
-0.4 | 0.002787 | 0.010125 | 0.035675
-0.39 | 0.0040265 | 0.014505 | 0.051375
-0.38 | 0.00566 | 0.020275 | 0.074655
-0.37 | 0.007864 | 0.0291 | 0.109705
-0.36 | 0.011024 | 0.041065 | 0.151845
-0.35 | 0.0175095 | 0.056685 | 0.2125
-0.34 | 0.02393 | 0.078525 | 0.3013
-0.33 | 0.03073 | 0.10858 | 0.4177
-0.32 | 0.04208 | 0.160375 | 0.5791
-0.31 | 0.05812 | 0.22105 | 0.81555
-0.3 | 0.080365 | 0.2921 | 1.1269
-0.29 | 0.108845 | 0.40205 | 1.542
-0.28 | 0.163935 | 0.55665 | 2.1435
-0.27 | 0.225055 | 0.7592 | 2.9205
-0.26 | 0.2907 | 1.0456 | 4.001
-0.25 | 0.39245 | 1.45815 | 5.3895
-0.24 | 0.54215 | 1.97365 | 7.2825
-0.23 | 0.7397 | 2.629 | 9.963
-0.22 | 1.00085 | 3.566 | 13.4225
-0.21 | 1.434 | 4.835 | 17.8775
-0.2 | 1.92745 | 6.4905 | 24.01
-0.19 | 2.544 | 8.6665 | 31.84
-0.18 | 3.4355 | 11.5765 | 41.815
-0.17 | 4.56 | 15.5925 | 54.075
-0.16 | 6.1195 | 20.275 | 70.355
-0.15 | 8.2355 | 26.71 | 90.515
-0.14 | 10.92 | 35.295 | 113.075
-0.13 | 14.504 | 45.62 | 142.28
-0.12 | 19.132 | 58.44 | 177.45
-0.11 | 25.125 | 75.395 | 213.65
-0.1 | 33.035 | 96.775 | 252.25
-0.09 | 42.475 | 119.915 | 297.6
-0.08 | 54.245 | 148.67 | 346.55
-0.07 | 68.965 | 181 | 395
-0.06 | 86.47 | 219.7 | 448.85
-0.05 | 107.785 | 263.9 | 500.1
-0.04 | 130.345 | 306.9 | 550.5
-0.03 | 156.33 | 355.1 | 607.15
-0.02 | 188.95 | 407.95 | 658.65
-0.01 | 222.5 | 465.95 | 714.85
0 | 256.6 | 516.15 | 761.75
0.01 | 290.5 | 565.05 | 800.5
0.02 | 327.4 | 619.7 | 848
0.03 | 361.8 | 669.1 | 888.5
0.04 | 393.55 | 711.3 | 932
0.05 | 424.45 | 761.95 | 958
0.06 | 451.6 | 813.5 | 993
0.07 | 477 | 844.5 | 1037
0.08 | 492.8 | 880 | 1053
0.09 | 504.55 | 918.5 | 1075.5
0.1 | 506.8 | 944 | 1101.5
0.11 | 517.15 | 977 | 1129
0.12 | 523 | 1007.5 | 1146
0.13 | 512.5 | 1020 | 1160
0.14 | 506 | 1046 | 1172
0.15 | 498 | 1077 | 1185
0.16 | 486.5 | 1087 | 1201.5
0.17 | 470.5 | 1099.5 | 1203.5
0.18 | 451 | 1106 | 1209
0.19 | 430.5 | 1119 | 1214
0.2 | 414.5 | 1139 | 1227
0.21 | 390.5 | 1144.5 | 1232.5
0.22 | 373.5 | 1140 | 1226
0.23 | 358 | 1140.5 | 1227
0.24 | 341 | 1156.5 | 1224
0.25 | 318 | 1156.5 | 1224
0.26 | 288.5 | 1150.5 | 1220
0.27 | 276 | 1141 | 1216
0.28 | 261.5 | 1136.5 | 1206.5
0.29 | 255 | 1148.5 | 1197.5
0.3 | 241.5 | 1140.5 | 1199
0.31 | 214 | 1125 | 1184
0.32 | 197.5 | 1115.5 | 1169.5
0.33 | 191.5 | 1103.5 | 1155
0.34 | 187 | 1091.5 | 1146
0.35 | 172.5 | 1079.5 | 1137.5
0.36 | 153.5 | 1068 | 1124
0.37 | 141 | 1051.5 | 1112
0.38 | 148 | 1026.5 | 1085.5
0.39 | 140.5 | 1006 | 1065
0.4 | 116 | 990 | 1053.5
0.41 | 110 | 972 | 1037
0.42 | 103.5 | 951 | 1015
0.43 | 110.5 | 921.5 | 994
0.44 | 101.5 | 895.5 | 972
0.45 | 85 | 877 | 951.5
0.46 | 81.5 | 845 | 911.5
0.47 | 84 | 812.5 | 889.5
0.48 | 93 | 788 | 890
0.49 | 73.5 | 758.5 | 850
0.5 | 58 | 746 | 820