## IDS-VDS Characteristic (mA-mm)
VGS (V) | VDS = 0.100 V | VDS = 0.500 V | VDS = 0.900 V
-0.75 | 0.00034604 | 0.0013825 | 0.0045589
-0.74 | 0.00033024 | 0.0013414 | 0.0044202
-0.73 | 0.00031473 | 0.0012968 | 0.0042668
-0.72 | 0.00030043 | 0.001256 | 0.0041689
-0.71 | 0.00028606 | 0.0011966 | 0.0040272
-0.7 | 0.00027396 | 0.0011645 | 0.0038993
-0.69 | 0.00026177 | 0.0011233 | 0.0037779
-0.68 | 0.00024755 | 0.0010815 | 0.0036748
-0.67 | 0.00023824 | 0.0010468 | 0.0035649
-0.66 | 0.00022862 | 0.0010044 | 0.0034307
-0.65 | 0.00021776 | 0.0009677 | 0.0033208
-0.64 | 0.00020783 | 0.000935 | 0.0032233
-0.63 | 0.00019944 | 0.0009023 | 0.0031296
-0.62 | 0.00019113 | 0.0008653 | 0.0030355
-0.61 | 0.00018531 | 0.0008381 | 0.0029341
-0.6 | 0.0001737 | 0.0008068 | 0.0028489
-0.59 | 0.00016584 | 0.0007757 | 0.0027576
-0.58 | 0.00015872 | 0.0007461 | 0.002664
-0.57 | 0.00015087 | 0.0007234 | 0.0025822
-0.56 | 0.00014354 | 0.0006965 | 0.0024998
-0.55 | 0.00013685 | 0.0006683 | 0.0024311
-0.54 | 0.00013204 | 0.0006477 | 0.0023538
-0.53 | 0.00012599 | 0.000626 | 0.0022825
-0.52 | 0.00012145 | 0.0006072 | 0.0022224
-0.51 | 0.00011503 | 0.0005871 | 0.0021715
-0.5 | 0.00011095 | 0.0005743 | 0.0021185
-0.49 | 0.00010786 | 0.000556 | 0.0020682
-0.48 | 0.00010539 | 0.0005413 | 0.0020254
-0.47 | 0.00010371 | 0.0005396 | 0.0020044
-0.46 | 0.00010372 | 0.0005378 | 0.0020066
-0.45 | 0.00010524 | 0.00054 | 0.0020151
-0.44 | 0.00010948 | 0.0005556 | 0.0020807
-0.43 | 0.00011639 | 0.0005808 | 0.0021649
-0.42 | 0.00012872 | 0.0006242 | 0.0023208
-0.41 | 0.0001473 | 0.0006876 | 0.0025591
-0.4 | 0.00017366 | 0.0007877 | 0.002897
-0.39 | 0.00021204 | 0.0009272 | 0.0034021
-0.38 | 0.00026519 | 0.0011292 | 0.0041363
-0.37 | 0.00034128 | 0.0014062 | 0.0051723
-0.36 | 0.00044356 | 0.0017988 | 0.006707
-0.35 | 0.0005969 | 0.002335 | 0.008718
-0.34 | 0.0007974 | 0.0031051 | 0.011634
-0.33 | 0.0010759 | 0.00414 | 0.015646
-0.32 | 0.0014581 | 0.0056047 | 0.021313
-0.31 | 0.0019855 | 0.007779 | 0.029056
-0.3 | 0.0027064 | 0.010596 | 0.039815
-0.29 | 0.0037084 | 0.014452 | 0.054599
-0.28 | 0.0050538 | 0.01973 | 0.07507
-0.27 | 0.007359 | 0.026975 | 0.10322
-0.26 | 0.009995 | 0.036942 | 0.14177
-0.25 | 0.013689 | 0.050413 | 0.19282
-0.24 | 0.01861 | 0.0694 | 0.26143
-0.23 | 0.02543 | 0.09488 | 0.35629
-0.22 | 0.034541 | 0.12857 | 0.48491
-0.21 | 0.047014 | 0.17393 | 0.6554
-0.2 | 0.06575 | 0.23488 | 0.8817
-0.19 | 0.0889 | 0.31689 | 1.1819
-0.18 | 0.12083 | 0.4278 | 1.5767
-0.17 | 0.16279 | 0.572 | 2.0981
-0.16 | 0.21884 | 0.7632 | 2.7611
-0.15 | 0.29466 | 1.0213 | 3.6177
-0.14 | 0.39461 | 1.3564 | 4.7309
-0.13 | 0.52886 | 1.7871 | 6.097
-0.12 | 0.7053 | 2.3412 | 7.768
-0.11 | 0.9396 | 3.0561 | 9.805
-0.1 | 1.2422 | 3.9661 | 12.244
-0.09 | 1.6415 | 5.1095 | 15.133
-0.08 | 2.1507 | 6.547 | 18.545
-0.07 | 2.786 | 8.258 | 22.36
-0.06 | 3.6023 | 10.39 | 26.712
-0.05 | 4.6075 | 12.906 | 31.612
-0.04 | 5.82 | 15.863 | 37.06
-0.03 | 7.311 | 19.318 | 43.021
-0.02 | 9.106 | 23.245 | 49.46
-0.01 | 11.217 | 27.703 | 56.408
0 | 13.677 | 32.84 | 64.03
0.01 | 16.499 | 38.347 | 71.83
0.02 | 19.605 | 44.266 | 80.25
0.03 | 23.155 | 50.957 | 89.14
0.04 | 26.981 | 57.84 | 98.28
0.05 | 31.132 | 65.42 | 107.93
0.06 | 35.531 | 73.33 | 117.59
0.07 | 40.264 | 81.8 | 127.97
0.08 | 45.111 | 90.56 | 138.4
0.09 | 50.095 | 99.44 | 149.18
0.1 | 55.23 | 108.89 | 160.15
0.11 | 60.23 | 118.56 | 171.28
0.12 | 65.49 | 128.63 | 182.84
0.13 | 70.69 | 138.72 | 194.37
0.14 | 75.82 | 149.16 | 206.11
0.15 | 80.79 | 159.77 | 217.73
0.16 | 85.71 | 170.68 | 229.89
0.17 | 90.44 | 181.58 | 241.93
0.18 | 95.09 | 192.44 | 253.92
0.19 | 99.48 | 203.74 | 266.17
0.2 | 103.66 | 215 | 278.18
0.21 | 107.69 | 226.46 | 290.6
0.22 | 111.48 | 237.99 | 302.86
0.23 | 115.16 | 249.27 | 315.09
0.24 | 118.56 | 260.87 | 327.37
0.25 | 121.84 | 272.41 | 339.66
0.26 | 124.89 | 283.85 | 351.82
0.27 | 127.79 | 295.32 | 363.94
0.28 | 130.46 | 306.76 | 376.07
0.29 | 133.02 | 318.07 | 387.9
0.3 | 135.4 | 329.58 | 400.03
0.31 | 137.61 | 340.89 | 411.83
0.32 | 139.89 | 351.86 | 423.51
0.33 | 141.7 | 363.09 | 435.18
0.34 | 143.58 | 374.01 | 446.55
0.35 | 145.31 | 384.81 | 458.09
0.36 | 146.91 | 395.6 | 469.27
0.37 | 148.51 | 405.99 | 480.37
0.38 | 149.85 | 416.43 | 491.4
0.39 | 151.18 | 426.54 | 501.93
0.4 | 152.5 | 436.55 | 512.46
0.41 | 153.73 | 446.18 | 522.83
0.42 | 154.78 | 455.78 | 533.17
0.43 | 155.87 | 465.05 | 543
0.44 | 156.83 | 474.1 | 552.77
0.45 | 157.77 | 482.85 | 562.29
0.46 | 158.84 | 491.34 | 571.6
0.47 | 159.52 | 499.63 | 580.6
0.48 | 160.3 | 507.54 | 589.4
0.49 | 161.06 | 515.19 | 597.9
0.5 | 161.74 | 522.57 | 606.3

## Tranconductance (mS-mm)
VGS (V) | VDS = 0.100 V | VDS = 0.500 V | VDS = 0.900 V
-0.75 | -0.00158 | -0.00411 | -0.01387
-0.74 | -0.0015655 | -0.004285 | -0.014605
-0.73 | -0.0014905 | -0.00427 | -0.012565
-0.72 | -0.0014335 | -0.00501 | -0.01198
-0.71 | -0.0013235 | -0.004575 | -0.01348
-0.7 | -0.0012145 | -0.003665 | -0.012465
-0.69 | -0.0013205 | -0.00415 | -0.011225
-0.68 | -0.0011765 | -0.003825 | -0.01065
-0.67 | -0.0009465 | -0.003855 | -0.012205
-0.66 | -0.001024 | -0.003955 | -0.012205
-0.65 | -0.0010395 | -0.00347 | -0.01037
-0.64 | -0.000916 | -0.00327 | -0.00956
-0.63 | -0.000835 | -0.003485 | -0.00939
-0.62 | -0.0007065 | -0.00321 | -0.009775
-0.61 | -0.0008715 | -0.002925 | -0.00933
-0.6 | -0.0009735 | -0.00312 | -0.008825
-0.59 | -0.000749 | -0.003035 | -0.009245
-0.58 | -0.0007485 | -0.002615 | -0.00877
-0.57 | -0.000759 | -0.00248 | -0.00821
-0.56 | -0.000701 | -0.002755 | -0.007555
-0.55 | -0.000575 | -0.00244 | -0.0073
-0.54 | -0.000543 | -0.002115 | -0.00743
-0.53 | -0.0005295 | -0.002025 | -0.00657
-0.52 | -0.000548 | -0.001945 | -0.00555
-0.51 | -0.000525 | -0.001645 | -0.005195
-0.5 | -0.0003585 | -0.001555 | -0.005165
-0.49 | -0.000278 | -0.00165 | -0.004655
-0.48 | -0.0002075 | -0.00082 | -0.00319
-0.47 | -8.35e-05 | -0.000175 | -0.00094
-0.46 | 7.65e-05 | 2e-05 | 0.000535
-0.45 | 0.000288 | 0.00089 | 0.003705
-0.44 | 0.0005575 | 0.00204 | 0.00749
-0.43 | 0.000962 | 0.00343 | 0.012005
-0.42 | 0.0015455 | 0.00534 | 0.01971
-0.41 | 0.002247 | 0.008175 | 0.02881
-0.4 | 0.003237 | 0.01198 | 0.04215
-0.39 | 0.0045765 | 0.017075 | 0.061965
-0.38 | 0.006462 | 0.02395 | 0.08851
-0.37 | 0.0089185 | 0.03348 | 0.128535
-0.36 | 0.012781 | 0.04644 | 0.177285
-0.35 | 0.017692 | 0.065315 | 0.24635
-0.34 | 0.02395 | 0.09025 | 0.3464
-0.33 | 0.033035 | 0.12498 | 0.48395
-0.32 | 0.04548 | 0.18195 | 0.6705
-0.31 | 0.062415 | 0.249565 | 0.9251
-0.3 | 0.086145 | 0.33365 | 1.27715
-0.29 | 0.11737 | 0.4567 | 1.76275
-0.28 | 0.18253 | 0.62615 | 2.43105
-0.27 | 0.24706 | 0.8606 | 3.335
-0.26 | 0.3165 | 1.1719 | 4.48
-0.25 | 0.43075 | 1.6229 | 5.983
-0.24 | 0.58705 | 2.22335 | 8.1735
-0.23 | 0.79655 | 2.9585 | 11.174
-0.22 | 1.0792 | 3.9525 | 14.9555
-0.21 | 1.56045 | 5.3155 | 19.8395
-0.2 | 2.0943 | 7.148 | 26.325
-0.19 | 2.754 | 9.646 | 34.75
-0.18 | 3.6945 | 12.7555 | 45.81
-0.17 | 4.9005 | 16.77 | 59.22
-0.16 | 6.5935 | 22.465 | 75.98
-0.15 | 8.7885 | 29.66 | 98.49
-0.14 | 11.71 | 38.29 | 123.965
-0.13 | 15.5345 | 49.24 | 151.855
-0.12 | 20.537 | 63.45 | 185.4
-0.11 | 26.845 | 81.245 | 223.8
-0.1 | 35.095 | 102.67 | 266.4
-0.09 | 45.425 | 129.045 | 315.05
-0.08 | 57.225 | 157.425 | 361.35
-0.07 | 72.58 | 192.15 | 408.35
-0.06 | 91.075 | 232.4 | 462.6
-0.05 | 110.885 | 273.65 | 517.4
-0.04 | 135.175 | 320.6 | 570.45
-0.03 | 164.3 | 369.1 | 620
-0.02 | 195.3 | 419.25 | 669.35
-0.01 | 228.55 | 479.75 | 728.5
0 | 264.1 | 532.2 | 771.1
0.01 | 296.4 | 571.3 | 811
0.02 | 332.8 | 630.5 | 865.5
0.03 | 368.8 | 678.7 | 901.5
0.04 | 398.85 | 723.15 | 939.5
0.05 | 427.5 | 774.5 | 965.5
0.06 | 456.6 | 819 | 1002
0.07 | 479 | 861.5 | 1040.5
0.08 | 491.55 | 882 | 1060.5
0.09 | 505.95 | 916.5 | 1087.5
0.1 | 506.75 | 956 | 1105
0.11 | 513 | 987 | 1134.5
0.12 | 523 | 1008 | 1154.5
0.13 | 516.5 | 1026.5 | 1163.5
0.14 | 505 | 1052.5 | 1168
0.15 | 494.5 | 1076 | 1189
0.16 | 482.5 | 1090.5 | 1210
0.17 | 469 | 1088 | 1201.5
0.18 | 452 | 1108 | 1212
0.19 | 428.5 | 1128 | 1213
0.2 | 410.5 | 1136 | 1221.5
0.21 | 391 | 1149.5 | 1234
0.22 | 373.5 | 1140.5 | 1224.5
0.23 | 354 | 1144 | 1225.5
0.24 | 334 | 1157 | 1228.5
0.25 | 316.5 | 1149 | 1222.5
0.26 | 297.5 | 1145.5 | 1214
0.27 | 278.5 | 1145.5 | 1212.5
0.28 | 261.5 | 1137.5 | 1198
0.29 | 247 | 1141 | 1198
0.3 | 229.5 | 1141 | 1196.5
0.31 | 224.5 | 1114 | 1174
0.32 | 204.5 | 1110 | 1167.5
0.33 | 184.5 | 1107.5 | 1152
0.34 | 180.5 | 1086 | 1145.5
0.35 | 166.5 | 1079.5 | 1136
0.36 | 160 | 1059 | 1114
0.37 | 147 | 1041.5 | 1106.5
0.38 | 133.5 | 1027.5 | 1078
0.39 | 132.5 | 1006 | 1053
0.4 | 127.5 | 982 | 1045
0.41 | 114 | 961.5 | 1035.5
0.42 | 107 | 943.5 | 1008.5
0.43 | 102.5 | 916 | 980
0.44 | 95 | 890 | 964.5
0.45 | 100.5 | 862 | 941.5
0.46 | 87.5 | 839 | 915.5
0.47 | 73 | 810 | 890
0.48 | 77 | 778 | 865
0.49 | 72 | 751.5 | 845
0.5 | 68 | 738 | 840