## IDS-VDS Characteristic (mA-mm)
VGS (V) | VDS = 0.100 V | VDS = 0.500 V | VDS = 0.900 V
-0.75 | 0.00033764 | 0.0013449 | 0.0043454
-0.74 | 0.00032265 | 0.0013012 | 0.0042229
-0.73 | 0.0003115 | 0.001259 | 0.0040801
-0.72 | 0.00029733 | 0.0012069 | 0.0039756
-0.71 | 0.00028524 | 0.0011673 | 0.0038326
-0.7 | 0.00027245 | 0.0011278 | 0.0037545
-0.69 | 0.00025943 | 0.0010962 | 0.0036244
-0.68 | 0.00024898 | 0.0010558 | 0.0035119
-0.67 | 0.00023854 | 0.0010111 | 0.0033994
-0.66 | 0.00022634 | 0.0009756 | 0.0033119
-0.65 | 0.00022031 | 0.0009503 | 0.0031731
-0.64 | 0.00020606 | 0.0009194 | 0.0031031
-0.63 | 0.0001998 | 0.0008836 | 0.0030382
-0.62 | 0.00018847 | 0.00085 | 0.0029364
-0.61 | 0.00018214 | 0.000807 | 0.0028478
-0.6 | 0.00017397 | 0.0007855 | 0.0027649
-0.59 | 0.00016562 | 0.0007546 | 0.0026807
-0.58 | 0.00015893 | 0.0007301 | 0.0026068
-0.57 | 0.00015147 | 0.0007098 | 0.0025045
-0.56 | 0.00014421 | 0.0006845 | 0.0024345
-0.55 | 0.00014025 | 0.0006587 | 0.0023519
-0.54 | 0.00013416 | 0.0006387 | 0.0022704
-0.53 | 0.00012827 | 0.0006152 | 0.002233
-0.52 | 0.00012253 | 0.0005957 | 0.0021657
-0.51 | 0.00011772 | 0.0005753 | 0.0020905
-0.5 | 0.00011454 | 0.0005666 | 0.0020506
-0.49 | 0.00011132 | 0.0005508 | 0.0020198
-0.48 | 0.00010798 | 0.0005422 | 0.001995
-0.47 | 0.0001065 | 0.0005333 | 0.0019785
-0.46 | 0.00010693 | 0.0005318 | 0.0019695
-0.45 | 0.00010866 | 0.0005377 | 0.0019833
-0.44 | 0.00011316 | 0.0005558 | 0.0020514
-0.43 | 0.00012167 | 0.0005895 | 0.0021664
-0.42 | 0.00013526 | 0.0006394 | 0.0023321
-0.41 | 0.00015392 | 0.0007068 | 0.0025951
-0.4 | 0.00018201 | 0.0008139 | 0.0029673
-0.39 | 0.00022235 | 0.0009598 | 0.0035215
-0.38 | 0.00028008 | 0.0011786 | 0.00431
-0.37 | 0.00035945 | 0.0014798 | 0.0054152
-0.36 | 0.00047072 | 0.0018878 | 0.007063
-0.35 | 0.0006581 | 0.0024719 | 0.009252
-0.34 | 0.0008804 | 0.0032809 | 0.01235
-0.33 | 0.001184 | 0.0044014 | 0.016613
-0.32 | 0.0016016 | 0.006099 | 0.022611
-0.31 | 0.0021704 | 0.008226 | 0.030865
-0.3 | 0.0029689 | 0.011196 | 0.04225
-0.29 | 0.0040494 | 0.015199 | 0.05778
-0.28 | 0.0055228 | 0.020828 | 0.0792
-0.27 | 0.007851 | 0.028481 | 0.10895
-0.26 | 0.010746 | 0.038885 | 0.14794
-0.25 | 0.014591 | 0.053054 | 0.20209
-0.24 | 0.019839 | 0.07329 | 0.27426
-0.23 | 0.027011 | 0.09965 | 0.37334
-0.22 | 0.036725 | 0.13456 | 0.50571
-0.21 | 0.04974 | 0.18083 | 0.6832
-0.2 | 0.06922 | 0.2458 | 0.9162
-0.19 | 0.09364 | 0.32999 | 1.2302
-0.18 | 0.12684 | 0.44437 | 1.6379
-0.17 | 0.17067 | 0.5975 | 2.1719
-0.16 | 0.22947 | 0.7957 | 2.864
-0.15 | 0.30659 | 1.0573 | 3.7406
-0.14 | 0.4117 | 1.398 | 4.8526
-0.13 | 0.54878 | 1.8427 | 6.246
-0.12 | 0.7335 | 2.4162 | 7.952
-0.11 | 0.9699 | 3.1417 | 10.019
-0.1 | 1.2813 | 4.076 | 12.524
-0.09 | 1.6894 | 5.2317 | 15.418
-0.08 | 2.1988 | 6.673 | 18.845
-0.07 | 2.8583 | 8.432 | 22.678
-0.06 | 3.671 | 10.566 | 27.101
-0.05 | 4.6997 | 13.097 | 32.075
-0.04 | 5.911 | 16.075 | 37.518
-0.03 | 7.425 | 19.58 | 43.491
-0.02 | 9.23 | 23.518 | 49.961
-0.01 | 11.348 | 28.09 | 56.937
0 | 13.849 | 33.126 | 64.62
0.01 | 16.646 | 38.726 | 72.49
0.02 | 19.789 | 44.702 | 80.79
0.03 | 23.346 | 51.331 | 89.69
0.04 | 27.183 | 58.38 | 98.89
0.05 | 31.343 | 65.92 | 108.41
0.06 | 35.778 | 73.81 | 118.18
0.07 | 40.472 | 82.19 | 128.57
0.08 | 45.317 | 90.96 | 139.05
0.09 | 50.327 | 100 | 149.69
0.1 | 55.431 | 109.41 | 160.76
0.11 | 60.51 | 118.96 | 171.79
0.12 | 65.76 | 129.01 | 183.35
0.13 | 70.99 | 139.31 | 194.93
0.14 | 76.04 | 149.65 | 206.61
0.15 | 81.05 | 160.27 | 218.35
0.16 | 85.95 | 171.04 | 230.39
0.17 | 90.73 | 181.95 | 242.34
0.18 | 95.31 | 193 | 254.44
0.19 | 99.68 | 204.22 | 266.64
0.2 | 103.86 | 215.41 | 278.7
0.21 | 107.88 | 226.88 | 291.12
0.22 | 111.64 | 238.27 | 303.37
0.23 | 115.32 | 249.65 | 315.53
0.24 | 118.71 | 261.21 | 327.82
0.25 | 122 | 272.66 | 340.01
0.26 | 125.07 | 284.18 | 352.18
0.27 | 127.85 | 295.6 | 364.3
0.28 | 130.49 | 307.01 | 376.35
0.29 | 133.04 | 318.49 | 388.26
0.3 | 135.41 | 329.74 | 400.29
0.31 | 137.85 | 341 | 412.08
0.32 | 139.74 | 352.19 | 423.75
0.33 | 141.64 | 363.32 | 435.42
0.34 | 143.5 | 374.19 | 446.69
0.35 | 145.29 | 384.93 | 458.15
0.36 | 146.93 | 395.57 | 469.29
0.37 | 148.41 | 406.17 | 480.4
0.38 | 149.73 | 416.44 | 491.27
0.39 | 151.16 | 426.43 | 501.83
0.4 | 152.6 | 436.43 | 512.38
0.41 | 153.58 | 446.11 | 522.68
0.42 | 154.64 | 455.67 | 532.88
0.43 | 155.76 | 465 | 542.81
0.44 | 156.75 | 473.85 | 552.53
0.45 | 157.84 | 482.62 | 561.98
0.46 | 158.48 | 491.17 | 571.2
0.47 | 159.25 | 499.32 | 580.2
0.48 | 160.21 | 507.22 | 589.2
0.49 | 160.92 | 514.78 | 597.6
0.5 | 161.71 | 522.17 | 605.8

## Tranconductance (mS-mm)
VGS (V) | VDS = 0.100 V | VDS = 0.500 V | VDS = 0.900 V
-0.75 | -0.001499 | -0.00437 | -0.01225
-0.74 | -0.001307 | -0.004295 | -0.013265
-0.73 | -0.001266 | -0.004715 | -0.012365
-0.72 | -0.001313 | -0.004585 | -0.012375
-0.71 | -0.001244 | -0.003955 | -0.011055
-0.7 | -0.0012905 | -0.003555 | -0.01041
-0.69 | -0.0011735 | -0.0036 | -0.01213
-0.68 | -0.0010445 | -0.004255 | -0.01125
-0.67 | -0.001132 | -0.00401 | -0.01
-0.66 | -0.0009115 | -0.00304 | -0.011315
-0.65 | -0.001014 | -0.00281 | -0.01044
-0.64 | -0.0010255 | -0.003335 | -0.006745
-0.63 | -0.0008795 | -0.00347 | -0.008335
-0.62 | -0.000883 | -0.00383 | -0.00952
-0.61 | -0.000725 | -0.003225 | -0.008575
-0.6 | -0.000826 | -0.00262 | -0.008355
-0.59 | -0.000752 | -0.00277 | -0.007905
-0.58 | -0.0007075 | -0.00224 | -0.00881
-0.57 | -0.000736 | -0.00228 | -0.008615
-0.56 | -0.000561 | -0.002555 | -0.00763
-0.55 | -0.0005025 | -0.00229 | -0.008205
-0.54 | -0.000599 | -0.002175 | -0.005945
-0.53 | -0.0005815 | -0.00215 | -0.005235
-0.52 | -0.0005275 | -0.001995 | -0.007125
-0.51 | -0.0003995 | -0.001455 | -0.005755
-0.5 | -0.00032 | -0.001225 | -0.003535
-0.49 | -0.000328 | -0.00122 | -0.00278
-0.48 | -0.000241 | -0.000875 | -0.002065
-0.47 | -5.25e-05 | -0.00052 | -0.001275
-0.46 | 0.000108 | 0.00022 | 0.00024
-0.45 | 0.0003115 | 0.0012 | 0.004095
-0.44 | 0.0006505 | 0.00259 | 0.009155
-0.43 | 0.001105 | 0.00418 | 0.014035
-0.42 | 0.0016125 | 0.005865 | 0.021435
-0.41 | 0.0023375 | 0.008725 | 0.03176
-0.4 | 0.0034215 | 0.01265 | 0.04632
-0.39 | 0.0049035 | 0.018235 | 0.067135
-0.38 | 0.006855 | 0.026 | 0.094685
-0.37 | 0.009532 | 0.03546 | 0.13765
-0.36 | 0.0149325 | 0.049605 | 0.19184
-0.35 | 0.020484 | 0.069655 | 0.26435
-0.34 | 0.026295 | 0.096475 | 0.36805
-0.33 | 0.03606 | 0.140905 | 0.51305
-0.32 | 0.04932 | 0.19123 | 0.7126
-0.31 | 0.068365 | 0.25485 | 0.98195
-0.3 | 0.09395 | 0.34865 | 1.34575
-0.29 | 0.127695 | 0.4816 | 1.8475
-0.28 | 0.19008 | 0.6641 | 2.5585
-0.27 | 0.26116 | 0.90285 | 3.437
-0.26 | 0.337 | 1.22865 | 4.657
-0.25 | 0.45465 | 1.72025 | 6.316
-0.24 | 0.621 | 2.3298 | 8.5625
-0.23 | 0.8443 | 3.0635 | 11.5725
-0.22 | 1.13645 | 4.059 | 15.493
-0.21 | 1.62475 | 5.562 | 20.5245
-0.2 | 2.195 | 7.458 | 27.35
-0.19 | 2.881 | 9.9285 | 36.085
-0.18 | 3.8515 | 13.3755 | 47.085
-0.17 | 5.1315 | 17.5665 | 61.305
-0.16 | 6.796 | 22.99 | 78.435
-0.15 | 9.1115 | 30.115 | 99.43
-0.14 | 12.1095 | 39.27 | 125.27
-0.13 | 16.09 | 50.91 | 154.97
-0.12 | 21.056 | 64.95 | 188.65
-0.11 | 27.39 | 82.99 | 228.6
-0.1 | 35.975 | 104.5 | 269.95
-0.09 | 45.875 | 129.85 | 316.05
-0.08 | 58.445 | 160.015 | 363
-0.07 | 73.61 | 194.65 | 412.8
-0.06 | 92.07 | 233.25 | 469.85
-0.05 | 112 | 275.45 | 520.85
-0.04 | 136.265 | 324.15 | 570.8
-0.03 | 165.95 | 372.15 | 622.15
-0.02 | 196.15 | 425.5 | 672.3
-0.01 | 230.95 | 480.4 | 732.95
0 | 264.9 | 531.8 | 777.65
0.01 | 297 | 578.8 | 808.5
0.02 | 335 | 630.25 | 860
0.03 | 369.7 | 683.9 | 905
0.04 | 399.85 | 729.45 | 936
0.05 | 429.75 | 771.5 | 964.5
0.06 | 456.45 | 813.5 | 1008
0.07 | 476.95 | 857.5 | 1043.5
0.08 | 492.75 | 890.5 | 1056
0.09 | 505.7 | 922.5 | 1085.5
0.1 | 509.15 | 948 | 1105
0.11 | 516.45 | 980 | 1129.5
0.12 | 524 | 1017.5 | 1157
0.13 | 514 | 1032 | 1163
0.14 | 503 | 1048 | 1171
0.15 | 495.5 | 1069.5 | 1189
0.16 | 484 | 1084 | 1199.5
0.17 | 468 | 1098 | 1202.5
0.18 | 447.5 | 1113.5 | 1215
0.19 | 427.5 | 1120.5 | 1213
0.2 | 410 | 1133 | 1224
0.21 | 389 | 1143 | 1233.5
0.22 | 372 | 1138.5 | 1220.5
0.23 | 353.5 | 1147 | 1222.5
0.24 | 334 | 1150.5 | 1224
0.25 | 318 | 1148.5 | 1218
0.26 | 292.5 | 1147 | 1214.5
0.27 | 271 | 1141.5 | 1208.5
0.28 | 259.5 | 1144.5 | 1198
0.29 | 246 | 1136.5 | 1197
0.3 | 240.5 | 1125.5 | 1191
0.31 | 216.5 | 1122.5 | 1173
0.32 | 189.5 | 1116 | 1167
0.33 | 188 | 1100 | 1147
0.34 | 182.5 | 1080.5 | 1136.5
0.35 | 171.5 | 1069 | 1130
0.36 | 156 | 1062 | 1112.5
0.37 | 140 | 1043.5 | 1099
0.38 | 137.5 | 1013 | 1071.5
0.39 | 143.5 | 999.5 | 1055.5
0.4 | 121 | 984 | 1042.5
0.41 | 102 | 962 | 1025
0.42 | 109 | 944.5 | 1006.5
0.43 | 105.5 | 909 | 982.5
0.44 | 104 | 881 | 958.5
0.45 | 86.5 | 866 | 933.5
0.46 | 70.5 | 835 | 911
0.47 | 86.5 | 802.5 | 900
0.48 | 83.5 | 773 | 870
0.49 | 75 | 747.5 | 830
0.5 | 79 | 739 | 820