## IDS-VDS Characteristic (mA-mm)
VGS (V) | VDS = 0.100 V | VDS = 0.500 V | VDS = 0.900 V
-0.75 | 0.00035508 | 0.0013833 | 0.0044608
-0.74 | 0.00033784 | 0.0013351 | 0.0043429
-0.73 | 0.00032084 | 0.0012895 | 0.0042484
-0.72 | 0.00030835 | 0.0012486 | 0.0041022
-0.71 | 0.00029487 | 0.0012007 | 0.0039833
-0.7 | 0.00028241 | 0.0011652 | 0.0038714
-0.69 | 0.00026906 | 0.0011386 | 0.0037571
-0.68 | 0.00026006 | 0.0010915 | 0.0036424
-0.67 | 0.00024716 | 0.0010482 | 0.0035276
-0.66 | 0.00023683 | 0.0010183 | 0.0034142
-0.65 | 0.00022407 | 0.0009807 | 0.0033117
-0.64 | 0.00021403 | 0.0009418 | 0.0032284
-0.63 | 0.00020548 | 0.0009135 | 0.0031082
-0.62 | 0.00019704 | 0.0008768 | 0.003028
-0.61 | 0.00018738 | 0.000849 | 0.0029259
-0.6 | 0.00018026 | 0.000819 | 0.0028353
-0.59 | 0.00017122 | 0.000787 | 0.0027508
-0.58 | 0.00016348 | 0.0007554 | 0.0026548
-0.57 | 0.00015607 | 0.0007319 | 0.0025826
-0.56 | 0.00014919 | 0.0007095 | 0.0025109
-0.55 | 0.00014358 | 0.000685 | 0.0024333
-0.54 | 0.00013656 | 0.0006598 | 0.0023663
-0.53 | 0.00013086 | 0.0006403 | 0.0022977
-0.52 | 0.00012615 | 0.0006183 | 0.0022489
-0.51 | 0.00012145 | 0.000602 | 0.0021744
-0.5 | 0.00011673 | 0.000585 | 0.0021277
-0.49 | 0.00011308 | 0.0005708 | 0.0020762
-0.48 | 0.00011017 | 0.0005624 | 0.0020593
-0.47 | 0.00010912 | 0.0005551 | 0.0020377
-0.46 | 0.00010874 | 0.0005515 | 0.0020343
-0.45 | 0.00011019 | 0.000558 | 0.0020566
-0.44 | 0.00011481 | 0.0005747 | 0.0021312
-0.43 | 0.00012361 | 0.0006052 | 0.0022292
-0.42 | 0.00013676 | 0.0006519 | 0.0024122
-0.41 | 0.00015522 | 0.0007213 | 0.0026642
-0.4 | 0.00018337 | 0.0008271 | 0.003049
-0.39 | 0.00022304 | 0.0009751 | 0.0035906
-0.38 | 0.00027883 | 0.0011884 | 0.0043953
-0.37 | 0.00035699 | 0.0014867 | 0.0055104
-0.36 | 0.00046557 | 0.0019038 | 0.007155
-0.35 | 0.0006498 | 0.0024846 | 0.009353
-0.34 | 0.000871 | 0.0032939 | 0.012535
-0.33 | 0.0011673 | 0.0043986 | 0.016787
-0.32 | 0.0015781 | 0.006072 | 0.022885
-0.31 | 0.0021437 | 0.008166 | 0.031142
-0.3 | 0.002919 | 0.011157 | 0.04274
-0.29 | 0.0039815 | 0.015207 | 0.05879
-0.28 | 0.0054345 | 0.020743 | 0.08025
-0.27 | 0.007754 | 0.028355 | 0.10994
-0.26 | 0.010571 | 0.038762 | 0.14973
-0.25 | 0.014376 | 0.052968 | 0.20458
-0.24 | 0.019516 | 0.07316 | 0.27817
-0.23 | 0.026602 | 0.09887 | 0.3779
-0.22 | 0.035992 | 0.13428 | 0.51124
-0.21 | 0.048962 | 0.18156 | 0.69
-0.2 | 0.06805 | 0.24501 | 0.9297
-0.19 | 0.09191 | 0.32813 | 1.2392
-0.18 | 0.12394 | 0.4434 | 1.6553
-0.17 | 0.16751 | 0.5926 | 2.1923
-0.16 | 0.225 | 0.7916 | 2.8776
-0.15 | 0.30156 | 1.0516 | 3.7597
-0.14 | 0.40527 | 1.3915 | 4.8926
-0.13 | 0.53953 | 1.8425 | 6.299
-0.12 | 0.7217 | 2.4044 | 8.025
-0.11 | 0.9548 | 3.1384 | 10.096
-0.1 | 1.2613 | 4.0555 | 12.574
-0.09 | 1.6634 | 5.2233 | 15.544
-0.08 | 2.1713 | 6.672 | 18.966
-0.07 | 2.8158 | 8.422 | 22.809
-0.06 | 3.6297 | 10.566 | 27.24
-0.05 | 4.6499 | 13.145 | 32.212
-0.04 | 5.854 | 16.103 | 37.651
-0.03 | 7.366 | 19.577 | 43.642
-0.02 | 9.153 | 23.551 | 50.072
-0.01 | 11.276 | 28.117 | 57.16
0 | 13.754 | 33.178 | 64.82
0.01 | 16.542 | 38.777 | 72.69
0.02 | 19.676 | 44.747 | 81.13
0.03 | 23.246 | 51.482 | 90.06
0.04 | 27.075 | 58.4 | 99.23
0.05 | 31.225 | 66.04 | 108.74
0.06 | 35.686 | 74.02 | 118.69
0.07 | 40.365 | 82.42 | 129.01
0.08 | 45.253 | 91.08 | 139.47
0.09 | 50.26 | 100.24 | 150.34
0.1 | 55.369 | 109.57 | 161.14
0.11 | 60.43 | 119.31 | 172.5
0.12 | 65.66 | 129.45 | 184.03
0.13 | 70.89 | 139.47 | 195.52
0.14 | 76.06 | 149.95 | 207.41
0.15 | 81.07 | 160.66 | 219.04
0.16 | 85.97 | 171.52 | 231.16
0.17 | 90.72 | 182.54 | 243.25
0.18 | 95.21 | 193.4 | 255.31
0.19 | 99.63 | 204.74 | 267.42
0.2 | 103.86 | 216.05 | 279.71
0.21 | 107.92 | 227.51 | 292.05
0.22 | 111.78 | 238.89 | 304.33
0.23 | 115.43 | 250.36 | 316.68
0.24 | 118.71 | 261.85 | 328.74
0.25 | 121.98 | 273.47 | 341.17
0.26 | 125.03 | 285.01 | 353.41
0.27 | 127.87 | 296.35 | 365.5
0.28 | 130.72 | 307.84 | 377.61
0.29 | 133.12 | 319.22 | 389.49
0.3 | 135.4 | 330.65 | 401.63
0.31 | 137.67 | 341.99 | 413.45
0.32 | 139.72 | 353.03 | 425.19
0.33 | 141.83 | 364.19 | 436.88
0.34 | 143.54 | 375.12 | 448.34
0.35 | 145.22 | 385.93 | 459.64
0.36 | 146.85 | 396.64 | 470.82
0.37 | 148.51 | 407.21 | 482.01
0.38 | 149.89 | 417.48 | 492.78
0.39 | 151.12 | 427.65 | 503.59
0.4 | 152.38 | 437.55 | 514.12
0.41 | 153.52 | 447.25 | 524.47
0.42 | 154.92 | 456.85 | 534.75
0.43 | 155.77 | 466.15 | 544.58
0.44 | 156.63 | 475.15 | 554.41
0.45 | 157.65 | 483.95 | 563.91
0.46 | 158.45 | 492.47 | 573.2
0.47 | 159.52 | 500.61 | 582.2
0.48 | 160.11 | 508.58 | 591
0.49 | 160.84 | 516.2 | 599.4
0.5 | 161.58 | 523.59 | 607.8

## Tranconductance (mS-mm)
VGS (V) | VDS = 0.100 V | VDS = 0.500 V | VDS = 0.900 V
-0.75 | -0.001724 | -0.00482 | -0.01179
-0.74 | -0.001712 | -0.00469 | -0.01062
-0.73 | -0.0014745 | -0.004325 | -0.012035
-0.72 | -0.0012985 | -0.00444 | -0.013255
-0.71 | -0.001297 | -0.00417 | -0.01154
-0.7 | -0.0012905 | -0.003105 | -0.01131
-0.69 | -0.0011175 | -0.003685 | -0.01145
-0.68 | -0.001095 | -0.00452 | -0.011475
-0.67 | -0.0011615 | -0.00366 | -0.01141
-0.66 | -0.0011545 | -0.003375 | -0.010795
-0.65 | -0.00114 | -0.003825 | -0.00929
-0.64 | -0.0009295 | -0.00336 | -0.010175
-0.63 | -0.0008495 | -0.00325 | -0.01002
-0.62 | -0.000905 | -0.003225 | -0.009115
-0.61 | -0.000839 | -0.00289 | -0.009635
-0.6 | -0.000808 | -0.0031 | -0.008755
-0.59 | -0.000839 | -0.00318 | -0.009025
-0.58 | -0.0007575 | -0.002755 | -0.00841
-0.57 | -0.0007145 | -0.002295 | -0.007195
-0.56 | -0.0006245 | -0.002345 | -0.007465
-0.55 | -0.0006315 | -0.002485 | -0.00723
-0.54 | -0.000636 | -0.002235 | -0.00678
-0.53 | -0.0005205 | -0.002075 | -0.00587
-0.52 | -0.0004705 | -0.001915 | -0.006165
-0.51 | -0.000471 | -0.001665 | -0.00606
-0.5 | -0.0004185 | -0.00156 | -0.00491
-0.49 | -0.000328 | -0.00113 | -0.00342
-0.48 | -0.000198 | -0.000785 | -0.001925
-0.47 | -7.15e-05 | -0.000545 | -0.00125
-0.46 | 5.35e-05 | 0.000145 | 0.000945
-0.45 | 0.0003035 | 0.00116 | 0.004845
-0.44 | 0.000671 | 0.00236 | 0.00863
-0.43 | 0.0010975 | 0.00386 | 0.01405
-0.42 | 0.0015805 | 0.005805 | 0.02175
-0.41 | 0.0023305 | 0.00876 | 0.03184
-0.4 | 0.003391 | 0.01269 | 0.04632
-0.39 | 0.004773 | 0.018065 | 0.067315
-0.38 | 0.0066975 | 0.02558 | 0.09599
-0.37 | 0.009337 | 0.03577 | 0.137985
-0.36 | 0.0146405 | 0.049895 | 0.19213
-0.35 | 0.0202715 | 0.069505 | 0.269
-0.34 | 0.025875 | 0.0957 | 0.3717
-0.33 | 0.035355 | 0.138905 | 0.5175
-0.32 | 0.04882 | 0.18837 | 0.71775
-0.31 | 0.067045 | 0.25425 | 0.99275
-0.3 | 0.09189 | 0.35205 | 1.3824
-0.29 | 0.125775 | 0.4793 | 1.8755
-0.28 | 0.188625 | 0.6574 | 2.5575
-0.27 | 0.256825 | 0.90095 | 3.474
-0.26 | 0.3311 | 1.23065 | 4.732
-0.25 | 0.44725 | 1.7199 | 6.422
-0.24 | 0.6113 | 2.2951 | 8.666
-0.23 | 0.8238 | 3.056 | 11.6535
-0.22 | 1.118 | 4.1345 | 15.605
-0.21 | 1.6029 | 5.5365 | 20.923
-0.2 | 2.1474 | 7.3285 | 27.46
-0.19 | 2.7945 | 9.9195 | 36.28
-0.18 | 3.78 | 13.2235 | 47.655
-0.17 | 5.053 | 17.41 | 61.115
-0.16 | 6.7025 | 22.95 | 78.37
-0.15 | 9.0135 | 29.995 | 100.75
-0.14 | 11.8985 | 39.545 | 126.965
-0.13 | 15.8215 | 50.645 | 156.62
-0.12 | 20.7635 | 64.795 | 189.85
-0.11 | 26.98 | 82.555 | 227.45
-0.1 | 35.43 | 104.245 | 272.4
-0.09 | 45.5 | 130.825 | 319.6
-0.08 | 57.62 | 159.935 | 363.25
-0.07 | 72.92 | 194.7 | 413.7
-0.06 | 91.705 | 236.15 | 470.15
-0.05 | 111.215 | 276.85 | 520.55
-0.04 | 135.805 | 321.6 | 571.5
-0.03 | 164.95 | 372.4 | 621.05
-0.02 | 195.5 | 427 | 675.9
-0.01 | 230.05 | 481.35 | 737.4
0 | 263.3 | 533 | 776.5
0.01 | 296.1 | 578.45 | 815.5
0.02 | 335.2 | 635.25 | 868.5
0.03 | 369.95 | 682.65 | 905
0.04 | 398.95 | 727.9 | 934
0.05 | 430.55 | 781 | 973
0.06 | 457 | 819 | 1013.5
0.07 | 478.35 | 853 | 1039
0.08 | 494.75 | 891 | 1066.5
0.09 | 505.8 | 924.5 | 1083.5
0.1 | 508.5 | 953.5 | 1108
0.11 | 514.55 | 994 | 1144.5
0.12 | 523 | 1008 | 1151
0.13 | 520 | 1025 | 1169
0.14 | 509 | 1059.5 | 1176
0.15 | 495.5 | 1078.5 | 1187.5
0.16 | 482.5 | 1094 | 1210.5
0.17 | 462 | 1094 | 1207.5
0.18 | 445.5 | 1110 | 1208.5
0.19 | 432.5 | 1132.5 | 1220
0.2 | 414.5 | 1138.5 | 1231.5
0.21 | 396 | 1142 | 1231
0.22 | 375.5 | 1142.5 | 1231.5
0.23 | 346.5 | 1148 | 1220.5
0.24 | 327.5 | 1155.5 | 1224.5
0.25 | 316 | 1158 | 1233.5
0.26 | 294.5 | 1144 | 1216.5
0.27 | 284.5 | 1141.5 | 1210
0.28 | 262.5 | 1143.5 | 1199.5
0.29 | 234 | 1140.5 | 1201
0.3 | 227.5 | 1138.5 | 1198
0.31 | 216 | 1119 | 1178
0.32 | 208 | 1110 | 1171.5
0.33 | 191 | 1104.5 | 1157.5
0.34 | 169.5 | 1087 | 1138
0.35 | 165.5 | 1076 | 1124
0.36 | 164.5 | 1064 | 1118.5
0.37 | 152 | 1042 | 1098
0.38 | 130.5 | 1022 | 1079
0.39 | 124.5 | 1003.5 | 1067
0.4 | 120 | 980 | 1044
0.41 | 127 | 965 | 1031.5
0.42 | 112.5 | 945 | 1005.5
0.43 | 85.5 | 915 | 983
0.44 | 94 | 890 | 966.5
0.45 | 91 | 866 | 939.5
0.46 | 93.5 | 833 | 914.5
0.47 | 83 | 805.5 | 890
0.48 | 66 | 779.5 | 860
0.49 | 73.5 | 750.5 | 840
0.5 | 74 | 739 | 840