## IDS-VDS Characteristic (mA-mm)
VGS (V) | VDS = 0.100 V | VDS = 0.500 V | VDS = 0.900 V
-0.75 | 0.00032867 | 0.0013306 | 0.004315
-0.74 | 0.00031366 | 0.0012867 | 0.0041642
-0.73 | 0.00029872 | 0.001238 | 0.0040516
-0.72 | 0.00028568 | 0.001192 | 0.0039324
-0.71 | 0.00027297 | 0.0011556 | 0.0038186
-0.7 | 0.00026097 | 0.0011129 | 0.0036869
-0.69 | 0.00024918 | 0.0010673 | 0.003592
-0.68 | 0.00023867 | 0.0010314 | 0.0034624
-0.67 | 0.00022843 | 0.0009923 | 0.0033781
-0.66 | 0.00021781 | 0.0009546 | 0.0032741
-0.65 | 0.0002081 | 0.0009211 | 0.0031785
-0.64 | 0.00019934 | 0.0008858 | 0.0030683
-0.63 | 0.0001905 | 0.0008561 | 0.002988
-0.62 | 0.00018179 | 0.0008259 | 0.0028905
-0.61 | 0.00017371 | 0.0007996 | 0.0027873
-0.6 | 0.000165 | 0.0007739 | 0.0027101
-0.59 | 0.0001572 | 0.0007425 | 0.0026173
-0.58 | 0.00014949 | 0.0007183 | 0.0025445
-0.57 | 0.00014395 | 0.00069 | 0.0024584
-0.56 | 0.00013803 | 0.0006635 | 0.0023787
-0.55 | 0.00013106 | 0.0006456 | 0.0023024
-0.54 | 0.00012515 | 0.0006224 | 0.0022415
-0.53 | 0.00012051 | 0.0006005 | 0.0021806
-0.52 | 0.00011594 | 0.0005803 | 0.0021186
-0.51 | 0.00011076 | 0.0005646 | 0.0020634
-0.5 | 0.00010673 | 0.0005498 | 0.002013
-0.49 | 0.00010377 | 0.0005347 | 0.0019776
-0.48 | 0.0001018 | 0.0005241 | 0.0019407
-0.47 | 0.00010046 | 0.0005185 | 0.0019274
-0.46 | 0.00010153 | 0.000516 | 0.0019274
-0.45 | 0.00010322 | 0.0005219 | 0.0019505
-0.44 | 0.00010767 | 0.0005384 | 0.0020125
-0.43 | 0.00011606 | 0.00057 | 0.0021114
-0.42 | 0.00012933 | 0.0006157 | 0.0022782
-0.41 | 0.00014821 | 0.0006854 | 0.0025276
-0.4 | 0.00017592 | 0.00079 | 0.0029008
-0.39 | 0.00021595 | 0.0009394 | 0.0034446
-0.38 | 0.00027185 | 0.0011445 | 0.0042122
-0.37 | 0.00034938 | 0.00144 | 0.0052975
-0.36 | 0.00045679 | 0.0018477 | 0.006893
-0.35 | 0.0006409 | 0.0024144 | 0.009012
-0.34 | 0.0008591 | 0.0032051 | 0.012042
-0.33 | 0.001154 | 0.0042935 | 0.01626
-0.32 | 0.0015639 | 0.005888 | 0.022092
-0.31 | 0.0021206 | 0.007937 | 0.030145
-0.3 | 0.0028983 | 0.010842 | 0.041497
-0.29 | 0.0039527 | 0.01477 | 0.056902
-0.28 | 0.0053977 | 0.02028 | 0.07803
-0.27 | 0.007711 | 0.02773 | 0.1069
-0.26 | 0.010512 | 0.037995 | 0.14618
-0.25 | 0.014293 | 0.05193 | 0.20095
-0.24 | 0.019436 | 0.07166 | 0.27128
-0.23 | 0.026479 | 0.09767 | 0.36989
-0.22 | 0.035927 | 0.13266 | 0.50071
-0.21 | 0.048821 | 0.17924 | 0.675
-0.2 | 0.06796 | 0.24275 | 0.912
-0.19 | 0.09177 | 0.32481 | 1.2222
-0.18 | 0.12388 | 0.4389 | 1.6258
-0.17 | 0.16731 | 0.5876 | 2.156
-0.16 | 0.22516 | 0.7852 | 2.8423
-0.15 | 0.30171 | 1.0411 | 3.724
-0.14 | 0.4052 | 1.3849 | 4.8323
-0.13 | 0.53919 | 1.8227 | 6.229
-0.12 | 0.7239 | 2.3843 | 7.946
-0.11 | 0.9549 | 3.1124 | 10.035
-0.1 | 1.2637 | 4.0263 | 12.534
-0.09 | 1.6667 | 5.194 | 15.419
-0.08 | 2.1709 | 6.604 | 18.865
-0.07 | 2.8208 | 8.374 | 22.727
-0.06 | 3.6318 | 10.486 | 27.197
-0.05 | 4.6527 | 13.021 | 32.139
-0.04 | 5.864 | 16.091 | 37.614
-0.03 | 7.377 | 19.487 | 43.593
-0.02 | 9.145 | 23.467 | 50.111
-0.01 | 11.286 | 27.981 | 57.12
0 | 13.758 | 33.122 | 64.76
0.01 | 16.573 | 38.6 | 72.65
0.02 | 19.718 | 44.655 | 81.07
0.03 | 23.266 | 51.367 | 89.93
0.04 | 27.111 | 58.33 | 99.19
0.05 | 31.277 | 65.92 | 108.69
0.06 | 35.73 | 73.86 | 118.67
0.07 | 40.442 | 82.32 | 128.82
0.08 | 45.354 | 90.96 | 139.36
0.09 | 50.367 | 100.12 | 150.17
0.1 | 55.482 | 109.49 | 161.14
0.11 | 60.54 | 119.16 | 172.39
0.12 | 65.81 | 129.21 | 183.79
0.13 | 71.03 | 139.45 | 195.39
0.14 | 76.16 | 149.83 | 207.09
0.15 | 81.23 | 160.44 | 218.96
0.16 | 86.17 | 171.44 | 231.02
0.17 | 90.88 | 182.15 | 242.94
0.18 | 95.37 | 193.36 | 255.03
0.19 | 99.83 | 204.51 | 267.22
0.2 | 103.99 | 215.85 | 279.46
0.21 | 108.06 | 227.45 | 291.78
0.22 | 111.96 | 238.67 | 303.93
0.23 | 115.57 | 250.27 | 316.33
0.24 | 118.96 | 261.74 | 328.55
0.25 | 122.18 | 273.37 | 340.88
0.26 | 125.2 | 284.81 | 352.94
0.27 | 128.1 | 296.3 | 365.16
0.28 | 130.94 | 307.7 | 377.22
0.29 | 133.44 | 319.13 | 389.28
0.3 | 135.69 | 330.62 | 401.37
0.31 | 137.91 | 341.76 | 412.99
0.32 | 139.89 | 352.99 | 424.87
0.33 | 142.16 | 364.12 | 436.48
0.34 | 143.86 | 375.03 | 448.02
0.35 | 145.51 | 386 | 459.29
0.36 | 147.09 | 396.54 | 470.5
0.37 | 148.73 | 407.15 | 481.67
0.38 | 150.21 | 417.48 | 492.61
0.39 | 151.45 | 427.64 | 503.34
0.4 | 152.66 | 437.55 | 513.71
0.41 | 153.81 | 447.25 | 524.14
0.42 | 155.14 | 456.89 | 534.43
0.43 | 156.15 | 466.14 | 544.38
0.44 | 157.05 | 475.19 | 554.1
0.45 | 157.95 | 483.89 | 563.5
0.46 | 158.72 | 492.48 | 572.9
0.47 | 159.79 | 500.67 | 581.8
0.48 | 160.55 | 508.63 | 590.8
0.49 | 161.24 | 516.31 | 599.4
0.5 | 161.87 | 523.6 | 607.5

## Tranconductance (mS-mm)
VGS (V) | VDS = 0.100 V | VDS = 0.500 V | VDS = 0.900 V
-0.75 | -0.001501 | -0.00439 | -0.01508
-0.74 | -0.0014975 | -0.00463 | -0.01317
-0.73 | -0.001399 | -0.004735 | -0.01159
-0.72 | -0.0012875 | -0.00412 | -0.01165
-0.71 | -0.0012355 | -0.003955 | -0.012275
-0.7 | -0.0011895 | -0.004415 | -0.01133
-0.69 | -0.001115 | -0.004075 | -0.011225
-0.68 | -0.0010375 | -0.00375 | -0.010695
-0.67 | -0.001043 | -0.00384 | -0.009415
-0.66 | -0.0010165 | -0.00356 | -0.00998
-0.65 | -0.0009235 | -0.00344 | -0.01029
-0.64 | -0.00088 | -0.00325 | -0.009525
-0.63 | -0.0008775 | -0.002995 | -0.00889
-0.62 | -0.0008395 | -0.002825 | -0.010035
-0.61 | -0.0008395 | -0.0026 | -0.00902
-0.6 | -0.0008255 | -0.002855 | -0.0085
-0.59 | -0.0007755 | -0.00278 | -0.00828
-0.58 | -0.0006625 | -0.002625 | -0.007945
-0.57 | -0.000573 | -0.00274 | -0.00829
-0.56 | -0.0006445 | -0.00222 | -0.0078
-0.55 | -0.000644 | -0.002055 | -0.00686
-0.54 | -0.0005275 | -0.002255 | -0.00609
-0.53 | -0.0004605 | -0.002105 | -0.006145
-0.52 | -0.0004875 | -0.001795 | -0.00586
-0.51 | -0.0004605 | -0.001525 | -0.00528
-0.5 | -0.0003495 | -0.001495 | -0.00429
-0.49 | -0.0002465 | -0.001285 | -0.003615
-0.48 | -0.0001655 | -0.00081 | -0.00251
-0.47 | -1.35e-05 | -0.000405 | -0.000665
-0.46 | 0.000138 | 0.00017 | 0.001155
-0.45 | 0.000307 | 0.00112 | 0.004255
-0.44 | 0.000642 | 0.002405 | 0.008045
-0.43 | 0.001083 | 0.003865 | 0.013285
-0.42 | 0.0016075 | 0.00577 | 0.02081
-0.41 | 0.0023295 | 0.008715 | 0.03113
-0.4 | 0.003387 | 0.0127 | 0.04585
-0.39 | 0.0047965 | 0.017725 | 0.06557
-0.38 | 0.0066715 | 0.02503 | 0.092645
-0.37 | 0.009247 | 0.03516 | 0.13404
-0.36 | 0.014576 | 0.04872 | 0.185725
-0.35 | 0.0201155 | 0.06787 | 0.25745
-0.34 | 0.025655 | 0.093955 | 0.3624
-0.33 | 0.03524 | 0.134145 | 0.5025
-0.32 | 0.04833 | 0.182175 | 0.69425
-0.31 | 0.06672 | 0.2477 | 0.97025
-0.3 | 0.091605 | 0.34165 | 1.33785
-0.29 | 0.12497 | 0.4719 | 1.82665
-0.28 | 0.187915 | 0.648 | 2.4999
-0.27 | 0.255715 | 0.88575 | 3.4075
-0.26 | 0.3291 | 1.21 | 4.7025
-0.25 | 0.4462 | 1.68325 | 6.255
-0.24 | 0.6093 | 2.287 | 8.447
-0.23 | 0.82455 | 3.05 | 11.4715
-0.22 | 1.1171 | 4.0785 | 15.2555
-0.21 | 1.60165 | 5.5045 | 20.5645
-0.2 | 2.14745 | 7.2785 | 27.36
-0.19 | 2.796 | 9.8075 | 35.69
-0.18 | 3.777 | 13.1395 | 46.69
-0.17 | 5.064 | 17.315 | 60.825
-0.16 | 6.72 | 22.675 | 78.4
-0.15 | 9.002 | 29.985 | 99.5
-0.14 | 11.874 | 39.08 | 125.25
-0.13 | 15.935 | 49.97 | 155.685
-0.12 | 20.7855 | 64.485 | 190.3
-0.11 | 26.99 | 82.1 | 229.4
-0.1 | 35.59 | 104.08 | 269.2
-0.09 | 45.36 | 128.885 | 316.55
-0.08 | 57.705 | 159 | 365.4
-0.07 | 73.045 | 194.1 | 416.6
-0.06 | 91.595 | 232.35 | 470.6
-0.05 | 111.61 | 280.25 | 520.85
-0.04 | 136.215 | 323.3 | 572.7
-0.03 | 164.05 | 368.8 | 624.85
-0.02 | 195.45 | 424.7 | 676.35
-0.01 | 230.65 | 482.75 | 732.45
0 | 264.35 | 530.95 | 776.5
0.01 | 298 | 576.65 | 815.5
0.02 | 334.65 | 638.35 | 864
0.03 | 369.65 | 683.75 | 906
0.04 | 400.55 | 727.65 | 938
0.05 | 430.95 | 776.5 | 974
0.06 | 458.25 | 820 | 1006.5
0.07 | 481.2 | 855 | 1034.5
0.08 | 496.25 | 890 | 1067.5
0.09 | 506.4 | 926.5 | 1089
0.1 | 508.65 | 952 | 1111
0.11 | 516.4 | 986 | 1132.5
0.12 | 524.5 | 1014.5 | 1150
0.13 | 517.5 | 1031 | 1165
0.14 | 510 | 1049.5 | 1178.5
0.15 | 500.5 | 1080.5 | 1196.5
0.16 | 482.5 | 1085.5 | 1199
0.17 | 460 | 1096 | 1200.5
0.18 | 447.5 | 1118 | 1214
0.19 | 431 | 1124.5 | 1221.5
0.2 | 411.5 | 1147 | 1228
0.21 | 398.5 | 1141 | 1223.5
0.22 | 375.5 | 1141 | 1227.5
0.23 | 350 | 1153.5 | 1231
0.24 | 330.5 | 1155 | 1227.5
0.25 | 312 | 1153.5 | 1219.5
0.26 | 296 | 1146.5 | 1214
0.27 | 287 | 1144.5 | 1214
0.28 | 267 | 1141.5 | 1206
0.29 | 237.5 | 1146 | 1207.5
0.3 | 223.5 | 1131.5 | 1185.5
0.31 | 210 | 1118.5 | 1175
0.32 | 212.5 | 1118 | 1174.5
0.33 | 198.5 | 1102 | 1157.5
0.34 | 167.5 | 1094 | 1140.5
0.35 | 161.5 | 1075.5 | 1124
0.36 | 161 | 1057.5 | 1119
0.37 | 156 | 1047 | 1105.5
0.38 | 136 | 1024.5 | 1083.5
0.39 | 122.5 | 1003.5 | 1055
0.4 | 118 | 980.5 | 1040
0.41 | 124 | 967 | 1036
0.42 | 117 | 944.5 | 1012
0.43 | 95.5 | 915 | 983.5
0.44 | 90 | 887.5 | 956
0.45 | 83.5 | 864.5 | 940
0.46 | 92 | 839 | 915
0.47 | 91.5 | 807.5 | 895
0.48 | 72.5 | 782 | 880
0.49 | 66 | 748.5 | 835
0.5 | 63 | 729 | 810