## IDS-VDS Characteristic (mA-mm)
VGS (V) | VDS = 0.100 V | VDS = 0.500 V | VDS = 0.900 V
-0.75 | 0.0003118 | 0.0012538 | 0.0041079
-0.74 | 0.0002943 | 0.0012087 | 0.0039794
-0.73 | 0.00028342 | 0.0011709 | 0.0038405
-0.72 | 0.00027099 | 0.0011322 | 0.0037283
-0.71 | 0.00025964 | 0.0010978 | 0.0036175
-0.7 | 0.00024705 | 0.0010545 | 0.0035125
-0.69 | 0.00023558 | 0.0010195 | 0.0034086
-0.68 | 0.00022547 | 0.0009829 | 0.0033028
-0.67 | 0.00021683 | 0.0009435 | 0.0032072
-0.66 | 0.00020497 | 0.0009079 | 0.0030998
-0.65 | 0.00019666 | 0.0008738 | 0.0030056
-0.64 | 0.00018931 | 0.0008436 | 0.0029274
-0.63 | 0.0001789 | 0.0008122 | 0.0028128
-0.62 | 0.00017088 | 0.0007817 | 0.0027353
-0.61 | 0.00016317 | 0.0007548 | 0.0026413
-0.6 | 0.0001558 | 0.0007374 | 0.0025599
-0.59 | 0.00014883 | 0.000705 | 0.002484
-0.58 | 0.00014161 | 0.0006789 | 0.0024173
-0.57 | 0.00013629 | 0.000658 | 0.0023417
-0.56 | 0.00013031 | 0.0006319 | 0.0022562
-0.55 | 0.00012398 | 0.0006161 | 0.0022112
-0.54 | 0.00011921 | 0.000596 | 0.0021162
-0.53 | 0.0001133 | 0.0005738 | 0.0020697
-0.52 | 0.00010917 | 0.0005571 | 0.0020134
-0.51 | 0.00010555 | 0.0005419 | 0.0019631
-0.5 | 0.00010172 | 0.0005261 | 0.0019246
-0.49 | 9.894e-05 | 0.0005126 | 0.0018896
-0.48 | 9.712e-05 | 0.0005048 | 0.0018545
-0.47 | 9.649e-05 | 0.00049876 | 0.0018435
-0.46 | 9.776e-05 | 0.00049811 | 0.0018551
-0.45 | 0.00010048 | 0.00050721 | 0.0018904
-0.44 | 0.00010469 | 0.00052584 | 0.0019489
-0.43 | 0.00011359 | 0.00055718 | 0.0020726
-0.42 | 0.00012809 | 0.0006098 | 0.0022467
-0.41 | 0.00014757 | 0.0006858 | 0.0025169
-0.4 | 0.00017693 | 0.0007974 | 0.0029148
-0.39 | 0.00021858 | 0.0009529 | 0.0034933
-0.38 | 0.00027596 | 0.0011739 | 0.0043339
-0.37 | 0.00035584 | 0.0014813 | 0.0054621
-0.36 | 0.00046854 | 0.0019088 | 0.0072
-0.35 | 0.0006568 | 0.0025111 | 0.009466
-0.34 | 0.0008834 | 0.0033478 | 0.012671
-0.33 | 0.0011883 | 0.0044956 | 0.017126
-0.32 | 0.0016161 | 0.00623 | 0.023365
-0.31 | 0.0021905 | 0.008398 | 0.031969
-0.3 | 0.0030012 | 0.011457 | 0.043723
-0.29 | 0.0040857 | 0.015604 | 0.06012
-0.28 | 0.0055762 | 0.02137 | 0.08224
-0.27 | 0.00796 | 0.029251 | 0.11278
-0.26 | 0.010862 | 0.040033 | 0.15366
-0.25 | 0.014776 | 0.054389 | 0.21059
-0.24 | 0.020077 | 0.07494 | 0.28528
-0.23 | 0.027347 | 0.10196 | 0.3876
-0.22 | 0.037166 | 0.13809 | 0.52304
-0.21 | 0.050454 | 0.18575 | 0.7069
-0.2 | 0.07021 | 0.2515 | 0.9432
-0.19 | 0.0949 | 0.33845 | 1.2714
-0.18 | 0.12821 | 0.45533 | 1.6874
-0.17 | 0.17278 | 0.6088 | 2.2362
-0.16 | 0.23203 | 0.8107 | 2.9437
-0.15 | 0.31111 | 1.0786 | 3.8453
-0.14 | 0.41732 | 1.4261 | 4.9895
-0.13 | 0.55459 | 1.8813 | 6.44
-0.12 | 0.7425 | 2.466 | 8.167
-0.11 | 0.9785 | 3.2036 | 10.274
-0.1 | 1.2961 | 4.1537 | 12.817
-0.09 | 1.7061 | 5.3203 | 15.802
-0.08 | 2.2222 | 6.787 | 19.308
-0.07 | 2.8854 | 8.578 | 23.165
-0.06 | 3.7081 | 10.742 | 27.664
-0.05 | 4.7493 | 13.322 | 32.698
-0.04 | 5.985 | 16.363 | 38.266
-0.03 | 7.521 | 19.877 | 44.335
-0.02 | 9.338 | 23.892 | 50.837
-0.01 | 11.488 | 28.51 | 58
0 | 13.985 | 33.546 | 65.74
0.01 | 16.822 | 39.207 | 73.71
0.02 | 20.019 | 45.329 | 82.08
0.03 | 23.568 | 52.025 | 91.18
0.04 | 27.454 | 59.08 | 100.26
0.05 | 31.635 | 66.68 | 109.93
0.06 | 36.073 | 74.76 | 119.84
0.07 | 40.79 | 83.06 | 130.22
0.08 | 45.717 | 91.92 | 140.68
0.09 | 50.745 | 101.08 | 151.48
0.1 | 55.875 | 110.5 | 162.54
0.11 | 60.98 | 120.2 | 173.76
0.12 | 66.24 | 130.3 | 185.35
0.13 | 71.42 | 140.59 | 196.79
0.14 | 76.53 | 151 | 208.55
0.15 | 81.55 | 161.67 | 220.48
0.16 | 86.49 | 172.45 | 232.51
0.17 | 91.24 | 183.46 | 244.62
0.18 | 95.83 | 194.57 | 256.6
0.19 | 100.3 | 205.77 | 268.92
0.2 | 104.39 | 217.13 | 281.07
0.21 | 108.42 | 228.49 | 293.51
0.22 | 112.26 | 239.97 | 305.74
0.23 | 115.89 | 251.51 | 317.95
0.24 | 119.35 | 262.99 | 330.21
0.25 | 122.6 | 274.7 | 342.6
0.26 | 125.55 | 286.04 | 354.69
0.27 | 128.4 | 297.6 | 366.77
0.28 | 131.19 | 309.02 | 378.9
0.29 | 133.68 | 320.42 | 390.87
0.3 | 136.11 | 331.85 | 402.94
0.31 | 138.33 | 343.11 | 414.83
0.32 | 140.28 | 354.25 | 426.26
0.33 | 142.38 | 365.32 | 438.09
0.34 | 144.14 | 376.32 | 449.51
0.35 | 145.93 | 387.08 | 460.88
0.36 | 147.57 | 397.84 | 472.09
0.37 | 148.94 | 408.42 | 483.17
0.38 | 150.44 | 418.68 | 494.1
0.39 | 151.8 | 428.9 | 504.73
0.4 | 153 | 438.69 | 515.25
0.41 | 154.22 | 448.46 | 525.47
0.42 | 155.4 | 458.07 | 535.8
0.43 | 156.37 | 467.31 | 545.7
0.44 | 157.39 | 476.31 | 555.43
0.45 | 158.35 | 485.02 | 564.99
0.46 | 159.01 | 493.52 | 574.1
0.47 | 160.12 | 501.74 | 583
0.48 | 160.76 | 509.66 | 591.8
0.49 | 161.56 | 517.22 | 600.6
0.5 | 162.3 | 524.56 | 609

## Tranconductance (mS-mm)
VGS (V) | VDS = 0.100 V | VDS = 0.500 V | VDS = 0.900 V
-0.75 | -0.00175 | -0.00451 | -0.01285
-0.74 | -0.001419 | -0.004145 | -0.01337
-0.73 | -0.0011655 | -0.003825 | -0.012555
-0.72 | -0.001189 | -0.003655 | -0.01115
-0.71 | -0.001197 | -0.003885 | -0.01079
-0.7 | -0.001203 | -0.003915 | -0.010445
-0.69 | -0.001079 | -0.00358 | -0.010485
-0.68 | -0.0009375 | -0.0038 | -0.01007
-0.67 | -0.001025 | -0.00375 | -0.01015
-0.66 | -0.0010085 | -0.003485 | -0.01008
-0.65 | -0.000783 | -0.003215 | -0.00862
-0.64 | -0.000888 | -0.00308 | -0.00964
-0.63 | -0.0009215 | -0.003095 | -0.009605
-0.62 | -0.0007865 | -0.00287 | -0.008575
-0.61 | -0.000754 | -0.002215 | -0.00877
-0.6 | -0.000717 | -0.00249 | -0.007865
-0.59 | -0.0007095 | -0.002925 | -0.00713
-0.58 | -0.000627 | -0.00235 | -0.007115
-0.57 | -0.000565 | -0.00235 | -0.008055
-0.56 | -0.0006155 | -0.002095 | -0.006525
-0.55 | -0.000555 | -0.001795 | -0.007
-0.54 | -0.000534 | -0.002115 | -0.007075
-0.53 | -0.000502 | -0.001945 | -0.00514
-0.52 | -0.0003875 | -0.001595 | -0.00533
-0.51 | -0.0003725 | -0.00155 | -0.00444
-0.5 | -0.0003305 | -0.001465 | -0.003675
-0.49 | -0.00023 | -0.001065 | -0.003505
-0.48 | -0.0001225 | -0.000692 | -0.002305
-0.47 | 3.2e-05 | -0.0003345 | 3e-05
-0.46 | 0.0001995 | 0.0004225 | 0.002345
-0.45 | 0.0003465 | 0.0013865 | 0.00469
-0.44 | 0.0006555 | 0.0024985 | 0.00911
-0.43 | 0.00117 | 0.004198 | 0.01489
-0.42 | 0.001699 | 0.006431 | 0.022215
-0.41 | 0.002442 | 0.00938 | 0.033405
-0.4 | 0.0035505 | 0.013355 | 0.04882
-0.39 | 0.0049515 | 0.018825 | 0.070955
-0.38 | 0.006863 | 0.02642 | 0.09844
-0.37 | 0.009629 | 0.036745 | 0.143305
-0.36 | 0.015048 | 0.05149 | 0.200195
-0.35 | 0.020743 | 0.07195 | 0.27355
-0.34 | 0.026575 | 0.099225 | 0.383
-0.33 | 0.036635 | 0.14411 | 0.5347
-0.32 | 0.05011 | 0.19512 | 0.74215
-0.31 | 0.069255 | 0.26135 | 1.0179
-0.3 | 0.09476 | 0.3603 | 1.40755
-0.29 | 0.12875 | 0.49565 | 1.92585
-0.28 | 0.193715 | 0.68235 | 2.633
-0.27 | 0.26429 | 0.93315 | 3.571
-0.26 | 0.3408 | 1.2569 | 4.8905
-0.25 | 0.46075 | 1.74535 | 6.581
-0.24 | 0.62855 | 2.37855 | 8.8505
-0.23 | 0.85445 | 3.1575 | 11.888
-0.22 | 1.15535 | 4.1895 | 15.965
-0.21 | 1.6522 | 5.6705 | 21.008
-0.2 | 2.2223 | 7.635 | 28.225
-0.19 | 2.9 | 10.1915 | 37.21
-0.18 | 3.894 | 13.5175 | 48.24
-0.17 | 5.191 | 17.7685 | 62.815
-0.16 | 6.9165 | 23.49 | 80.455
-0.15 | 9.2645 | 30.77 | 102.29
-0.14 | 12.174 | 40.135 | 129.735
-0.13 | 16.259 | 51.995 | 158.875
-0.12 | 21.1955 | 66.115 | 191.7
-0.11 | 27.68 | 84.385 | 232.5
-0.1 | 36.38 | 105.835 | 276.4
-0.09 | 46.305 | 131.665 | 324.55
-0.08 | 58.965 | 162.885 | 368.15
-0.07 | 74.295 | 197.75 | 417.8
-0.06 | 93.195 | 237.2 | 476.65
-0.05 | 113.845 | 281.05 | 530.1
-0.04 | 138.585 | 327.75 | 581.85
-0.03 | 167.65 | 376.45 | 628.55
-0.02 | 198.35 | 431.65 | 683.25
-0.01 | 232.35 | 482.7 | 745.15
0 | 266.7 | 534.85 | 785.5
0.01 | 301.7 | 589.15 | 817
0.02 | 337.3 | 640.9 | 873.5
0.03 | 371.75 | 687.55 | 909
0.04 | 403.35 | 732.75 | 937.5
0.05 | 430.95 | 784 | 979
0.06 | 457.75 | 819 | 1014.5
0.07 | 482.2 | 858 | 1042
0.08 | 497.75 | 901 | 1063
0.09 | 507.9 | 929 | 1093
0.1 | 511.75 | 956 | 1114
0.11 | 518.25 | 990 | 1140.5
0.12 | 522 | 1019.5 | 1151.5
0.13 | 514.5 | 1035 | 1160
0.14 | 506.5 | 1054 | 1184.5
0.15 | 498 | 1072.5 | 1198
0.16 | 484.5 | 1089.5 | 1207
0.17 | 467 | 1106 | 1204.5
0.18 | 453 | 1115.5 | 1215
0.19 | 428 | 1128 | 1223.5
0.2 | 406 | 1136 | 1229.5
0.21 | 393.5 | 1142 | 1233.5
0.22 | 373.5 | 1151 | 1222
0.23 | 354.5 | 1151 | 1223.5
0.24 | 335.5 | 1159.5 | 1232.5
0.25 | 310 | 1152.5 | 1224
0.26 | 290 | 1145 | 1208.5
0.27 | 282 | 1149 | 1210.5
0.28 | 264 | 1141 | 1205
0.29 | 246 | 1141.5 | 1202
0.3 | 232.5 | 1134.5 | 1198
0.31 | 208.5 | 1120 | 1166
0.32 | 202.5 | 1110.5 | 1163
0.33 | 193 | 1103.5 | 1162.5
0.34 | 177.5 | 1088 | 1139.5
0.35 | 171.5 | 1076 | 1129
0.36 | 150.5 | 1067 | 1114.5
0.37 | 143.5 | 1042 | 1100.5
0.38 | 143 | 1024 | 1078
0.39 | 128 | 1000.5 | 1057.5
0.4 | 121 | 978 | 1037
0.41 | 120 | 969 | 1027.5
0.42 | 107.5 | 942.5 | 1011.5
0.43 | 99.5 | 912 | 981.5
0.44 | 99 | 885.5 | 964.5
0.45 | 81 | 860.5 | 933.5
0.46 | 88.5 | 836 | 900.5
0.47 | 87.5 | 807 | 885
0.48 | 72 | 774 | 880
0.49 | 77 | 745 | 860
0.5 | 74 | 734 | 840