## IDS-VDS Characteristic (mA-mm)
VGS (V) | VDS = 0.100 V | VDS = 0.500 V | VDS = 0.900 V
-0.75 | 0.00032008 | 0.001237 | 0.0039983
-0.74 | 0.00030627 | 0.0011955 | 0.0038737
-0.73 | 0.00029215 | 0.0011632 | 0.0037657
-0.72 | 0.0002759 | 0.0011241 | 0.0036429
-0.71 | 0.0002672 | 0.0010819 | 0.0035522
-0.7 | 0.00025326 | 0.0010459 | 0.0034505
-0.69 | 0.00024142 | 0.0010055 | 0.0033212
-0.68 | 0.00023018 | 0.0009784 | 0.0032372
-0.67 | 0.00022038 | 0.0009382 | 0.0031252
-0.66 | 0.00020948 | 0.0009028 | 0.0030175
-0.65 | 0.00020109 | 0.0008674 | 0.0029498
-0.64 | 0.00019196 | 0.0008396 | 0.002859
-0.63 | 0.00018365 | 0.0008118 | 0.0027881
-0.62 | 0.00017544 | 0.0007776 | 0.0026966
-0.61 | 0.00016646 | 0.0007584 | 0.0026262
-0.6 | 0.00015847 | 0.0007341 | 0.0025406
-0.59 | 0.0001533 | 0.0007014 | 0.0024491
-0.58 | 0.00014516 | 0.0006756 | 0.0023773
-0.57 | 0.00013897 | 0.0006497 | 0.0023016
-0.56 | 0.00013244 | 0.0006254 | 0.0022309
-0.55 | 0.00012649 | 0.0006043 | 0.0021594
-0.54 | 0.00012182 | 0.0005797 | 0.0020986
-0.53 | 0.00011636 | 0.00056 | 0.0020386
-0.52 | 0.00011168 | 0.000541 | 0.0019855
-0.51 | 0.00010737 | 0.0005246 | 0.0019344
-0.5 | 0.00010233 | 0.0005115 | 0.0018887
-0.49 | 9.955e-05 | 0.0005008 | 0.0018309
-0.48 | 9.755e-05 | 0.00049095 | 0.0018134
-0.47 | 9.577e-05 | 0.00048272 | 0.0017988
-0.46 | 9.556e-05 | 0.00047956 | 0.0017981
-0.45 | 9.708e-05 | 0.0004821 | 0.0017924
-0.44 | 0.00010113 | 0.00049492 | 0.0018179
-0.43 | 0.00010772 | 0.00051874 | 0.0018874
-0.42 | 0.00011863 | 0.00055247 | 0.0020214
-0.41 | 0.00013578 | 0.0006115 | 0.0022137
-0.4 | 0.00016019 | 0.000698 | 0.0025131
-0.39 | 0.00019531 | 0.0008192 | 0.0029322
-0.38 | 0.00024523 | 0.0009905 | 0.0035412
-0.37 | 0.00031467 | 0.0012374 | 0.0044069
-0.36 | 0.00041221 | 0.0015754 | 0.005638
-0.35 | 0.00054763 | 0.0020579 | 0.007455
-0.34 | 0.0007839 | 0.0027296 | 0.00986
-0.33 | 0.0010512 | 0.00363 | 0.013323
-0.32 | 0.0014239 | 0.0049122 | 0.018104
-0.31 | 0.0019309 | 0.006841 | 0.024667
-0.3 | 0.0026367 | 0.009316 | 0.033943
-0.29 | 0.0036038 | 0.012675 | 0.046726
-0.28 | 0.0049217 | 0.017282 | 0.06451
-0.27 | 0.006983 | 0.023685 | 0.08847
-0.26 | 0.009489 | 0.032355 | 0.12148
-0.25 | 0.012936 | 0.04435 | 0.16617
-0.24 | 0.017599 | 0.06125 | 0.22692
-0.23 | 0.024017 | 0.08378 | 0.3102
-0.22 | 0.032563 | 0.11292 | 0.42056
-0.21 | 0.044322 | 0.15337 | 0.5691
-0.2 | 0.06122 | 0.20787 | 0.7672
-0.19 | 0.08313 | 0.28076 | 1.0354
-0.18 | 0.11229 | 0.379 | 1.3878
-0.17 | 0.15177 | 0.50685 | 1.8487
-0.16 | 0.20376 | 0.68 | 2.4463
-0.15 | 0.27383 | 0.8994 | 3.1995
-0.14 | 0.36727 | 1.2035 | 4.1974
-0.13 | 0.49012 | 1.5859 | 5.439
-0.12 | 0.6534 | 2.0873 | 7.003
-0.11 | 0.8676 | 2.7389 | 8.853
-0.1 | 1.1496 | 3.5493 | 11.114
-0.09 | 1.5149 | 4.601 | 13.867
-0.08 | 1.9829 | 5.89 | 16.975
-0.07 | 2.5732 | 7.475 | 20.612
-0.06 | 3.3338 | 9.399 | 24.814
-0.05 | 4.2875 | 11.738 | 29.472
-0.04 | 5.4426 | 14.53 | 34.65
-0.03 | 6.816 | 17.769 | 40.307
-0.02 | 8.506 | 21.494 | 46.554
-0.01 | 10.532 | 25.72 | 53.296
0 | 12.893 | 30.599 | 60.65
0.01 | 15.593 | 35.857 | 68.44
0.02 | 18.606 | 41.705 | 76.58
0.03 | 22.081 | 47.969 | 85.17
0.04 | 25.802 | 54.923 | 94.16
0.05 | 29.863 | 61.99 | 103.55
0.06 | 34.244 | 69.77 | 113.35
0.07 | 38.834 | 78 | 123.4
0.08 | 43.655 | 86.49 | 133.72
0.09 | 48.594 | 95.41 | 144.38
0.1 | 53.637 | 104.36 | 155.22
0.11 | 58.56 | 113.92 | 166.37
0.12 | 63.8 | 123.79 | 177.65
0.13 | 68.94 | 133.74 | 189.24
0.14 | 74.02 | 143.99 | 200.86
0.15 | 78.97 | 154.28 | 212.5
0.16 | 83.78 | 165.03 | 224.54
0.17 | 88.46 | 175.77 | 236.21
0.18 | 93 | 186.63 | 248.36
0.19 | 97.34 | 197.57 | 260.44
0.2 | 101.5 | 208.7 | 272.49
0.21 | 105.45 | 220.11 | 284.66
0.22 | 109.17 | 231.34 | 296.85
0.23 | 112.78 | 242.65 | 309.06
0.24 | 116.13 | 253.86 | 321.2
0.25 | 119.28 | 265.45 | 333.41
0.26 | 122.28 | 276.81 | 345.32
0.27 | 124.98 | 288.12 | 357.36
0.28 | 127.71 | 299.5 | 369.46
0.29 | 130.06 | 310.62 | 381.35
0.3 | 132.42 | 322.06 | 393.38
0.31 | 134.61 | 333.17 | 404.86
0.32 | 136.65 | 344.23 | 416.57
0.33 | 138.59 | 355.17 | 428.17
0.34 | 140.28 | 365.95 | 439.56
0.35 | 141.96 | 376.67 | 450.83
0.36 | 143.54 | 387.25 | 461.83
0.37 | 145.16 | 397.7 | 472.91
0.38 | 146.43 | 407.78 | 483.72
0.39 | 147.63 | 417.85 | 494.33
0.4 | 148.89 | 427.62 | 504.68
0.41 | 149.9 | 437.22 | 514.96
0.42 | 151.22 | 446.75 | 525.17
0.43 | 152.05 | 455.78 | 535.02
0.44 | 152.98 | 464.71 | 544.71
0.45 | 153.96 | 473.3 | 553.99
0.46 | 154.69 | 481.74 | 563.38
0.47 | 155.6 | 489.8 | 572.1
0.48 | 156.27 | 497.56 | 581
0.49 | 156.99 | 505.08 | 589.2
0.5 | 157.73 | 512.27 | 597.6

## Tranconductance (mS-mm)
VGS (V) | VDS = 0.100 V | VDS = 0.500 V | VDS = 0.900 V
-0.75 | -0.001381 | -0.00415 | -0.01246
-0.74 | -0.0013965 | -0.00369 | -0.01163
-0.73 | -0.0015185 | -0.00357 | -0.01154
-0.72 | -0.0012475 | -0.004065 | -0.010675
-0.71 | -0.001132 | -0.00391 | -0.00962
-0.7 | -0.001289 | -0.00382 | -0.01155
-0.69 | -0.001154 | -0.003375 | -0.010665
-0.68 | -0.001052 | -0.003365 | -0.0098
-0.67 | -0.001035 | -0.00378 | -0.010985
-0.66 | -0.0009645 | -0.00354 | -0.00877
-0.65 | -0.000876 | -0.00316 | -0.007925
-0.64 | -0.000872 | -0.00278 | -0.008085
-0.63 | -0.000826 | -0.0031 | -0.00812
-0.62 | -0.0008595 | -0.00267 | -0.008095
-0.61 | -0.0008485 | -0.002175 | -0.0078
-0.6 | -0.000658 | -0.00285 | -0.008855
-0.59 | -0.0006655 | -0.002925 | -0.008165
-0.58 | -0.0007165 | -0.002585 | -0.007375
-0.57 | -0.000636 | -0.00251 | -0.00732
-0.56 | -0.000624 | -0.00227 | -0.00711
-0.55 | -0.000531 | -0.002285 | -0.006615
-0.54 | -0.0005065 | -0.002215 | -0.00604
-0.53 | -0.000507 | -0.001935 | -0.005655
-0.52 | -0.0004495 | -0.00177 | -0.00521
-0.51 | -0.0004675 | -0.001475 | -0.00484
-0.5 | -0.000391 | -0.00119 | -0.005175
-0.49 | -0.000239 | -0.0010275 | -0.003765
-0.48 | -0.000189 | -0.000904 | -0.001605
-0.47 | -9.95e-05 | -0.0005695 | -0.000765
-0.46 | 6.55e-05 | -3.1e-05 | -0.00032
-0.45 | 0.0002785 | 0.000768 | 0.00099
-0.44 | 0.000532 | 0.001832 | 0.00475
-0.43 | 0.000875 | 0.0028775 | 0.010175
-0.42 | 0.001403 | 0.004638 | 0.016315
-0.41 | 0.002078 | 0.0072765 | 0.024585
-0.4 | 0.0029765 | 0.010385 | 0.035925
-0.39 | 0.004252 | 0.014625 | 0.051405
-0.38 | 0.005968 | 0.02091 | 0.073735
-0.37 | 0.008349 | 0.029245 | 0.10484
-0.36 | 0.011648 | 0.041025 | 0.152405
-0.35 | 0.0185845 | 0.05771 | 0.2111
-0.34 | 0.0251785 | 0.078605 | 0.2934
-0.33 | 0.032 | 0.10913 | 0.4122
-0.32 | 0.043985 | 0.16055 | 0.5672
-0.31 | 0.06064 | 0.22019 | 0.79195
-0.3 | 0.083645 | 0.2917 | 1.10295
-0.29 | 0.11425 | 0.3983 | 1.52835
-0.28 | 0.16896 | 0.5505 | 2.0872
-0.27 | 0.228365 | 0.75365 | 2.8485
-0.26 | 0.29765 | 1.03325 | 3.885
-0.25 | 0.4055 | 1.44475 | 5.272
-0.24 | 0.55405 | 1.9715 | 7.2015
-0.23 | 0.7482 | 2.5835 | 9.682
-0.22 | 1.01525 | 3.4795 | 12.945
-0.21 | 1.43285 | 4.7475 | 17.332
-0.2 | 1.9404 | 6.3695 | 23.315
-0.19 | 2.5535 | 8.5565 | 31.03
-0.18 | 3.432 | 11.3045 | 40.665
-0.17 | 4.5735 | 15.05 | 52.925
-0.16 | 6.103 | 19.6275 | 67.54
-0.15 | 8.1755 | 26.175 | 87.555
-0.14 | 10.8145 | 34.325 | 111.975
-0.13 | 14.3065 | 44.19 | 140.28
-0.12 | 18.874 | 57.65 | 170.7
-0.11 | 24.81 | 73.1 | 205.55
-0.1 | 32.365 | 93.105 | 250.7
-0.09 | 41.665 | 117.035 | 293.05
-0.08 | 52.915 | 143.7 | 337.25
-0.07 | 67.545 | 175.45 | 391.95
-0.06 | 85.715 | 213.15 | 443
-0.05 | 105.44 | 256.55 | 491.8
-0.04 | 126.425 | 301.55 | 541.75
-0.03 | 153.17 | 348.2 | 595.2
-0.02 | 185.8 | 397.55 | 649.45
-0.01 | 219.35 | 455.25 | 704.8
0 | 253.05 | 506.85 | 757.2
0.01 | 285.65 | 555.3 | 796.5
0.02 | 324.4 | 605.6 | 836.5
0.03 | 359.8 | 660.9 | 879
0.04 | 389.1 | 701.05 | 919
0.05 | 422.1 | 742.35 | 959.5
0.06 | 448.55 | 800.5 | 992.5
0.07 | 470.55 | 836 | 1018.5
0.08 | 488 | 870.5 | 1049
0.09 | 499.1 | 893.5 | 1075
0.1 | 498.3 | 925.5 | 1099.5
0.11 | 508.15 | 971.5 | 1121.5
0.12 | 519 | 991 | 1143.5
0.13 | 511 | 1010 | 1160.5
0.14 | 501.5 | 1027 | 1163
0.15 | 488 | 1052 | 1184
0.16 | 474.5 | 1074.5 | 1185.5
0.17 | 461 | 1080 | 1191
0.18 | 444 | 1090 | 1211.5
0.19 | 425 | 1103.5 | 1206.5
0.2 | 405.5 | 1127 | 1211
0.21 | 383.5 | 1132 | 1218
0.22 | 366.5 | 1127 | 1220
0.23 | 348 | 1126 | 1217.5
0.24 | 325 | 1140 | 1217.5
0.25 | 307.5 | 1147.5 | 1206
0.26 | 285 | 1133.5 | 1197.5
0.27 | 271.5 | 1134.5 | 1207
0.28 | 254 | 1125 | 1199.5
0.29 | 235.5 | 1128 | 1196
0.3 | 227.5 | 1127.5 | 1175.5
0.31 | 211.5 | 1108.5 | 1159.5
0.32 | 199 | 1100 | 1165.5
0.33 | 181.5 | 1086 | 1149.5
0.34 | 168.5 | 1075 | 1133
0.35 | 163 | 1065 | 1113.5
0.36 | 160 | 1051.5 | 1104
0.37 | 144.5 | 1026.5 | 1094.5
0.38 | 123.5 | 1007.5 | 1071
0.39 | 123 | 992 | 1048
0.4 | 113.5 | 968.5 | 1031.5
0.41 | 116.5 | 956.5 | 1024.5
0.42 | 107.5 | 928 | 1003
0.43 | 88 | 898 | 977
0.44 | 95.5 | 876 | 948.5
0.45 | 85.5 | 851.5 | 933.5
0.46 | 82 | 825 | 905.5
0.47 | 79 | 791 | 881
0.48 | 69.5 | 764 | 855
0.49 | 73 | 735.5 | 830
0.5 | 74 | 719 | 840