## IDS-VDS Characteristic (mA-mm)
VGS (V) | VDS = 0.100 V | VDS = 0.500 V | VDS = 0.900 V
-0.75 | 0.0002913 | 0.0011458 | 0.003636
-0.74 | 0.00027747 | 0.0010933 | 0.0035258
-0.73 | 0.00026713 | 0.0010526 | 0.0034361
-0.72 | 0.00025246 | 0.0010174 | 0.0033479
-0.71 | 0.00024177 | 0.0009829 | 0.0032279
-0.7 | 0.00023083 | 0.0009514 | 0.0031361
-0.69 | 0.00022168 | 0.0009214 | 0.0030256
-0.68 | 0.00020984 | 0.0008865 | 0.002943
-0.67 | 0.00020193 | 0.0008538 | 0.0028426
-0.66 | 0.00019258 | 0.0008244 | 0.0027797
-0.65 | 0.00018509 | 0.0007877 | 0.0026665
-0.64 | 0.00017685 | 0.0007639 | 0.0025999
-0.63 | 0.00016892 | 0.0007408 | 0.0025115
-0.62 | 0.00016145 | 0.0007131 | 0.0024337
-0.61 | 0.00015402 | 0.0006867 | 0.0023615
-0.6 | 0.00014678 | 0.0006579 | 0.0022834
-0.59 | 0.00013971 | 0.0006333 | 0.0022113
-0.58 | 0.00013214 | 0.0006131 | 0.0021423
-0.57 | 0.00012711 | 0.0005915 | 0.0020731
-0.56 | 0.00012176 | 0.0005721 | 0.0020112
-0.55 | 0.00011606 | 0.0005524 | 0.0019508
-0.54 | 0.00011106 | 0.0005321 | 0.0018992
-0.53 | 0.00010625 | 0.000517 | 0.001847
-0.52 | 0.00010216 | 0.000502 | 0.001795
-0.51 | 9.828e-05 | 0.00048489 | 0.0017407
-0.5 | 9.509e-05 | 0.00046821 | 0.0016954
-0.49 | 9.248e-05 | 0.00045821 | 0.0016626
-0.48 | 8.972e-05 | 0.00044795 | 0.0016436
-0.47 | 8.927e-05 | 0.00044499 | 0.0016309
-0.46 | 8.993e-05 | 0.00044715 | 0.0016315
-0.45 | 9.248e-05 | 0.00045162 | 0.00166
-0.44 | 9.735e-05 | 0.00046783 | 0.0017065
-0.43 | 0.00010544 | 0.0004958 | 0.0017948
-0.42 | 0.00011806 | 0.0005383 | 0.0019492
-0.41 | 0.00013722 | 0.0006103 | 0.0021652
-0.4 | 0.00016381 | 0.0007078 | 0.0024967
-0.39 | 0.00020298 | 0.0008434 | 0.0029868
-0.38 | 0.00025728 | 0.0010369 | 0.003664
-0.37 | 0.00033281 | 0.0013052 | 0.0046255
-0.36 | 0.00043658 | 0.0016798 | 0.006071
-0.35 | 0.0005941 | 0.0022047 | 0.007989
-0.34 | 0.0008014 | 0.0029398 | 0.010702
-0.33 | 0.0010781 | 0.0039388 | 0.014398
-0.32 | 0.0014669 | 0.0053156 | 0.01969
-0.31 | 0.0019942 | 0.007392 | 0.026904
-0.3 | 0.0027318 | 0.010037 | 0.03714
-0.29 | 0.003719 | 0.0137 | 0.050759
-0.28 | 0.0050904 | 0.01862 | 0.06982
-0.27 | 0.007328 | 0.02554 | 0.09629
-0.26 | 0.009978 | 0.034878 | 0.13029
-0.25 | 0.013562 | 0.04767 | 0.17916
-0.24 | 0.018448 | 0.06547 | 0.24487
-0.23 | 0.025125 | 0.08907 | 0.33196
-0.22 | 0.034191 | 0.12075 | 0.45213
-0.21 | 0.046294 | 0.16334 | 0.6081
-0.2 | 0.06411 | 0.21973 | 0.8162
-0.19 | 0.08646 | 0.29735 | 1.0989
-0.18 | 0.11728 | 0.40053 | 1.4719
-0.17 | 0.15749 | 0.5359 | 1.9505
-0.16 | 0.21187 | 0.7153 | 2.5824
-0.15 | 0.28366 | 0.9511 | 3.3612
-0.14 | 0.38001 | 1.2637 | 4.4028
-0.13 | 0.50652 | 1.6574 | 5.6727
-0.12 | 0.6735 | 2.1837 | 7.291
-0.11 | 0.8937 | 2.8449 | 9.158
-0.1 | 1.1831 | 3.6963 | 11.502
-0.09 | 1.5594 | 4.7759 | 14.284
-0.08 | 2.0384 | 6.093 | 17.465
-0.07 | 2.6486 | 7.728 | 21.197
-0.06 | 3.4071 | 9.68 | 25.321
-0.05 | 4.379 | 12.122 | 30.068
-0.04 | 5.5624 | 14.867 | 35.32
-0.03 | 6.943 | 18.168 | 41.072
-0.02 | 8.65 | 21.917 | 47.244
-0.01 | 10.69 | 26.234 | 54.084
0 | 13.057 | 31.105 | 61.44
0.01 | 15.763 | 36.432 | 69.23
0.02 | 18.825 | 42.226 | 77.36
0.03 | 22.26 | 48.717 | 86.01
0.04 | 26.02 | 55.569 | 94.98
0.05 | 30.063 | 62.7 | 104.34
0.06 | 34.368 | 70.44 | 114.08
0.07 | 39.008 | 78.65 | 124.22
0.08 | 43.787 | 87.16 | 134.6
0.09 | 48.742 | 95.98 | 145.1
0.1 | 53.779 | 105.11 | 156.02
0.11 | 58.76 | 114.52 | 167.09
0.12 | 63.96 | 124.38 | 178.44
0.13 | 69.03 | 134.41 | 189.94
0.14 | 74.03 | 144.58 | 201.36
0.15 | 78.99 | 154.98 | 213.2
0.16 | 83.9 | 165.49 | 225.09
0.17 | 88.53 | 176.27 | 236.97
0.18 | 93.08 | 187.21 | 248.88
0.19 | 97.35 | 198.15 | 260.99
0.2 | 101.45 | 209.37 | 272.99
0.21 | 105.32 | 220.6 | 285.26
0.22 | 109.06 | 231.9 | 297.4
0.23 | 112.64 | 243.14 | 309.42
0.24 | 116.13 | 254.52 | 321.6
0.25 | 119.13 | 265.91 | 333.88
0.26 | 122.06 | 277.31 | 345.9
0.27 | 124.79 | 288.62 | 358.01
0.28 | 127.47 | 299.94 | 369.78
0.29 | 130.02 | 311.08 | 381.73
0.3 | 132.24 | 322.39 | 393.68
0.31 | 134.36 | 333.52 | 405.39
0.32 | 136.33 | 344.57 | 417.03
0.33 | 138.32 | 355.53 | 428.54
0.34 | 140.15 | 366.38 | 439.97
0.35 | 141.76 | 376.93 | 451.14
0.36 | 143.3 | 387.54 | 462.3
0.37 | 144.54 | 397.94 | 473.23
0.38 | 146.15 | 408.07 | 484.14
0.39 | 147.33 | 418.09 | 494.69
0.4 | 148.54 | 427.87 | 505.07
0.41 | 149.66 | 437.41 | 515.38
0.42 | 150.55 | 446.89 | 525.41
0.43 | 151.71 | 455.97 | 535.33
0.44 | 152.66 | 464.83 | 544.95
0.45 | 153.47 | 473.4 | 554.37
0.46 | 154.28 | 481.84 | 563.63
0.47 | 155.14 | 489.88 | 572.4
0.48 | 155.92 | 497.68 | 581
0.49 | 156.65 | 505.09 | 589.8
0.5 | 157.24 | 512.28 | 597.8

## Tranconductance (mS-mm)
VGS (V) | VDS = 0.100 V | VDS = 0.500 V | VDS = 0.900 V
-0.75 | -0.001383 | -0.00525 | -0.01102
-0.74 | -0.0012085 | -0.00466 | -0.009995
-0.73 | -0.0012505 | -0.003795 | -0.008895
-0.72 | -0.001268 | -0.003485 | -0.01041
-0.71 | -0.0010815 | -0.0033 | -0.01059
-0.7 | -0.0010045 | -0.003075 | -0.010115
-0.69 | -0.0010495 | -0.003245 | -0.009655
-0.68 | -0.0009875 | -0.00338 | -0.00915
-0.67 | -0.000863 | -0.003105 | -0.008165
-0.66 | -0.000842 | -0.003305 | -0.008805
-0.65 | -0.0007865 | -0.003025 | -0.00899
-0.64 | -0.0008085 | -0.002345 | -0.00775
-0.63 | -0.00077 | -0.00254 | -0.00831
-0.62 | -0.000745 | -0.002705 | -0.0075
-0.61 | -0.0007335 | -0.00276 | -0.007515
-0.6 | -0.0007155 | -0.00267 | -0.00751
-0.59 | -0.000732 | -0.00224 | -0.007055
-0.58 | -0.00063 | -0.00209 | -0.00691
-0.57 | -0.000519 | -0.00205 | -0.006555
-0.56 | -0.0005525 | -0.001955 | -0.006115
-0.55 | -0.000535 | -0.002 | -0.0056
-0.54 | -0.0004905 | -0.00177 | -0.00519
-0.53 | -0.000445 | -0.001505 | -0.00521
-0.52 | -0.0003985 | -0.0016055 | -0.005315
-0.51 | -0.0003535 | -0.0016895 | -0.00498
-0.5 | -0.00029 | -0.001334 | -0.003905
-0.49 | -0.0002685 | -0.001013 | -0.00259
-0.48 | -0.0001605 | -0.000661 | -0.001585
-0.47 | 1.05e-05 | -4e-05 | -0.000605
-0.46 | 0.0001605 | 0.0003315 | 0.001455
-0.45 | 0.000371 | 0.001034 | 0.00375
-0.44 | 0.000648 | 0.002209 | 0.00674
-0.43 | 0.0010355 | 0.0035235 | 0.012135
-0.42 | 0.001589 | 0.005725 | 0.01852
-0.41 | 0.0022875 | 0.008475 | 0.027375
-0.4 | 0.003288 | 0.011655 | 0.04108
-0.39 | 0.0046735 | 0.016455 | 0.058365
-0.38 | 0.0064915 | 0.02309 | 0.081935
-0.37 | 0.008965 | 0.032145 | 0.12035
-0.36 | 0.0130645 | 0.044975 | 0.168175
-0.35 | 0.018241 | 0.063 | 0.23155
-0.34 | 0.0242 | 0.086705 | 0.32045
-0.33 | 0.033275 | 0.11879 | 0.4494
-0.32 | 0.045805 | 0.17266 | 0.6253
-0.31 | 0.063245 | 0.23607 | 0.8725
-0.3 | 0.08624 | 0.3154 | 1.19275
-0.29 | 0.11793 | 0.42915 | 1.634
-0.28 | 0.18045 | 0.592 | 2.27655
-0.27 | 0.24438 | 0.8129 | 3.0235
-0.26 | 0.3117 | 1.1065 | 4.1435
-0.25 | 0.4235 | 1.5296 | 5.729
-0.24 | 0.57815 | 2.07 | 7.64
-0.23 | 0.78715 | 2.764 | 10.363
-0.22 | 1.05845 | 3.7135 | 13.807
-0.21 | 1.49595 | 4.949 | 18.2035
-0.2 | 2.0083 | 6.7005 | 24.54
-0.19 | 2.6585 | 9.04 | 32.785
-0.18 | 3.5515 | 11.9275 | 42.58
-0.17 | 4.7295 | 15.7385 | 55.525
-0.16 | 6.3085 | 20.76 | 70.535
-0.15 | 8.407 | 27.42 | 91.02
-0.14 | 11.143 | 35.315 | 115.575
-0.13 | 14.6745 | 46 | 144.41
-0.12 | 19.359 | 59.375 | 174.265
-0.11 | 25.48 | 75.63 | 210.55
-0.1 | 33.285 | 96.55 | 256.3
-0.09 | 42.765 | 119.835 | 298.15
-0.08 | 54.46 | 147.605 | 345.65
-0.07 | 68.435 | 179.35 | 392.8
-0.06 | 86.52 | 219.7 | 443.55
-0.05 | 107.765 | 259.35 | 499.95
-0.04 | 128.2 | 302.3 | 550.2
-0.03 | 154.38 | 352.5 | 596.2
-0.02 | 187.35 | 403.3 | 650.6
-0.01 | 220.35 | 459.4 | 709.8
0 | 253.65 | 509.9 | 757.3
0.01 | 288.4 | 556.05 | 796
0.02 | 324.85 | 614.25 | 839
0.03 | 359.75 | 667.15 | 881
0.04 | 390.15 | 699.15 | 916.5
0.05 | 417.4 | 743.55 | 955
0.06 | 447.25 | 797.5 | 994
0.07 | 470.95 | 836 | 1026
0.08 | 486.7 | 866.5 | 1044
0.09 | 499.6 | 897.5 | 1071
0.1 | 500.9 | 927 | 1099.5
0.11 | 509.05 | 963.5 | 1121
0.12 | 513.5 | 994.5 | 1142.5
0.13 | 503.5 | 1010 | 1146
0.14 | 498 | 1028.5 | 1163
0.15 | 493.5 | 1045.5 | 1186.5
0.16 | 477 | 1064.5 | 1188.5
0.17 | 459 | 1086 | 1189.5
0.18 | 441 | 1094 | 1201
0.19 | 418.5 | 1108 | 1205.5
0.2 | 398.5 | 1122.5 | 1213.5
0.21 | 380.5 | 1126.5 | 1220.5
0.22 | 366 | 1127 | 1208
0.23 | 353.5 | 1131 | 1210
0.24 | 324.5 | 1138.5 | 1223
0.25 | 296.5 | 1139.5 | 1215
0.26 | 283 | 1135.5 | 1206.5
0.27 | 270.5 | 1131.5 | 1194
0.28 | 261.5 | 1123 | 1186
0.29 | 238.5 | 1122.5 | 1195
0.3 | 217 | 1122 | 1183
0.31 | 204.5 | 1109 | 1167.5
0.32 | 198 | 1100.5 | 1157.5
0.33 | 191 | 1090.5 | 1147
0.34 | 172 | 1070 | 1130
0.35 | 157.5 | 1058 | 1116.5
0.36 | 139 | 1050.5 | 1104.5
0.37 | 142.5 | 1026.5 | 1092
0.38 | 139.5 | 1007.5 | 1073
0.39 | 119.5 | 990 | 1046.5
0.4 | 116.5 | 966 | 1034.5
0.41 | 100.5 | 951 | 1017
0.42 | 102.5 | 928 | 997.5
0.43 | 105.5 | 897 | 977
0.44 | 88 | 871.5 | 952
0.45 | 81 | 850.5 | 934
0.46 | 83.5 | 824 | 901.5
0.47 | 82 | 792 | 868.5
0.48 | 75.5 | 760.5 | 870
0.49 | 66 | 730 | 840
0.5 | 59 | 719 | 800