## IDS-VDS Characteristic (mA-mm)
VGS (V) | VDS = 0.100 V | VDS = 0.500 V | VDS = 0.900 V
-0.75 | 0.00032618 | 0.0013409 | 0.0044419
-0.74 | 0.0003122 | 0.001297 | 0.0043131
-0.73 | 0.0002974 | 0.0012497 | 0.0042132
-0.72 | 0.00028279 | 0.0012049 | 0.0040373
-0.71 | 0.0002727 | 0.0011525 | 0.0039246
-0.7 | 0.00025778 | 0.0011063 | 0.0038077
-0.69 | 0.00024664 | 0.0010622 | 0.0036881
-0.68 | 0.0002367 | 0.0010285 | 0.0035715
-0.67 | 0.0002266 | 0.0009847 | 0.0034573
-0.66 | 0.00021541 | 0.0009495 | 0.003355
-0.65 | 0.00020541 | 0.0009257 | 0.0032221
-0.64 | 0.00019805 | 0.00089 | 0.0031316
-0.63 | 0.00018619 | 0.0008565 | 0.0030195
-0.62 | 0.00017861 | 0.0008172 | 0.0029433
-0.61 | 0.00016981 | 0.000792 | 0.002843
-0.6 | 0.00016308 | 0.0007627 | 0.0027559
-0.59 | 0.00015469 | 0.0007361 | 0.0026595
-0.58 | 0.00014819 | 0.0007087 | 0.0025788
-0.57 | 0.00014052 | 0.0006754 | 0.0025201
-0.56 | 0.00013489 | 0.0006532 | 0.0024319
-0.55 | 0.00012832 | 0.000634 | 0.0023461
-0.54 | 0.00012325 | 0.0006073 | 0.0022719
-0.53 | 0.00011761 | 0.0005829 | 0.0021991
-0.52 | 0.00011143 | 0.0005655 | 0.0021427
-0.51 | 0.00010692 | 0.0005492 | 0.0020912
-0.5 | 0.00010311 | 0.0005332 | 0.0020209
-0.49 | 9.978e-05 | 0.0005208 | 0.0019715
-0.48 | 9.705e-05 | 0.0005064 | 0.0019269
-0.47 | 9.535e-05 | 0.0005005 | 0.0019048
-0.46 | 9.487e-05 | 0.00049268 | 0.0018826
-0.45 | 9.608e-05 | 0.00049393 | 0.0018849
-0.44 | 9.875e-05 | 0.0005009 | 0.0019069
-0.43 | 0.0001058 | 0.00052082 | 0.0019647
-0.42 | 0.00011533 | 0.00055417 | 0.0020712
-0.41 | 0.00013046 | 0.0006083 | 0.0022405
-0.4 | 0.00015356 | 0.0006831 | 0.0024954
-0.39 | 0.00018669 | 0.0007939 | 0.0028794
-0.38 | 0.00023264 | 0.0009532 | 0.0034386
-0.37 | 0.00029704 | 0.0011788 | 0.0042389
-0.36 | 0.00038721 | 0.0014971 | 0.0053543
-0.35 | 0.00051413 | 0.0019333 | 0.00704
-0.34 | 0.0007316 | 0.0025611 | 0.009278
-0.33 | 0.0009857 | 0.0034127 | 0.012453
-0.32 | 0.0013349 | 0.004596 | 0.016904
-0.31 | 0.0018146 | 0.006399 | 0.02305
-0.3 | 0.0024753 | 0.008697 | 0.03174
-0.29 | 0.0033916 | 0.011855 | 0.043614
-0.28 | 0.0046238 | 0.01618 | 0.06015
-0.27 | 0.006583 | 0.02224 | 0.0826
-0.26 | 0.008949 | 0.030398 | 0.11334
-0.25 | 0.012249 | 0.041741 | 0.15574
-0.24 | 0.016655 | 0.056925 | 0.21266
-0.23 | 0.022794 | 0.07856 | 0.29104
-0.22 | 0.030944 | 0.10642 | 0.39598
-0.21 | 0.042096 | 0.14422 | 0.53442
-0.2 | 0.05728 | 0.19513 | 0.7297
-0.19 | 0.07766 | 0.26483 | 0.9783
-0.18 | 0.10557 | 0.35761 | 1.3161
-0.17 | 0.14248 | 0.47893 | 1.7575
-0.16 | 0.19159 | 0.6424 | 2.3294
-0.15 | 0.25807 | 0.8575 | 3.0654
-0.14 | 0.3466 | 1.1464 | 4.0099
-0.13 | 0.46354 | 1.5102 | 5.195
-0.12 | 0.6223 | 1.9928 | 6.703
-0.11 | 0.8275 | 2.6006 | 8.496
-0.1 | 1.0963 | 3.388 | 10.706
-0.09 | 1.4474 | 4.3987 | 13.329
-0.08 | 1.9046 | 5.6473 | 16.442
-0.07 | 2.4822 | 7.191 | 19.983
-0.06 | 3.2125 | 9.082 | 23.952
-0.05 | 4.1448 | 11.354 | 28.617
-0.04 | 5.2691 | 14.044 | 33.695
-0.03 | 6.608 | 17.215 | 39.374
-0.02 | 8.27 | 20.877 | 45.528
-0.01 | 10.257 | 25.048 | 52.126
0 | 12.562 | 29.809 | 59.33
0.01 | 15.245 | 35.059 | 67.06
0.02 | 18.218 | 40.812 | 75.08
0.03 | 21.612 | 47.128 | 83.66
0.04 | 25.334 | 53.916 | 92.69
0.05 | 29.33 | 60.93 | 101.9
0.06 | 33.676 | 68.75 | 111.6
0.07 | 38.26 | 76.8 | 121.72
0.08 | 43.024 | 85.25 | 131.97
0.09 | 47.935 | 94.16 | 142.5
0.1 | 52.998 | 103.12 | 153.36
0.11 | 57.92 | 112.74 | 164.37
0.12 | 63.12 | 122.38 | 175.68
0.13 | 68.29 | 132.48 | 187.18
0.14 | 73.33 | 142.66 | 198.62
0.15 | 78.33 | 153.04 | 210.41
0.16 | 83.22 | 163.75 | 222.4
0.17 | 87.95 | 174.49 | 234.26
0.18 | 92.44 | 185.3 | 246.34
0.19 | 96.81 | 196.39 | 258.29
0.2 | 100.9 | 207.52 | 270.44
0.21 | 105.07 | 218.79 | 282.77
0.22 | 108.75 | 230.1 | 294.99
0.23 | 112.28 | 241.56 | 307.13
0.24 | 115.67 | 252.91 | 319.28
0.25 | 118.84 | 264.42 | 331.58
0.26 | 121.9 | 275.67 | 343.68
0.27 | 124.74 | 287.16 | 355.81
0.28 | 127.36 | 298.52 | 367.76
0.29 | 129.78 | 309.84 | 379.72
0.3 | 132.24 | 321.22 | 391.79
0.31 | 134.41 | 332.29 | 403.52
0.32 | 136.43 | 343.46 | 415.33
0.33 | 138.4 | 354.53 | 426.86
0.34 | 140.16 | 365.46 | 438.32
0.35 | 141.96 | 376.06 | 449.67
0.36 | 143.46 | 386.71 | 460.86
0.37 | 144.94 | 397.29 | 471.98
0.38 | 146.36 | 407.53 | 482.85
0.39 | 147.51 | 417.67 | 493.54
0.4 | 148.89 | 427.42 | 504.19
0.41 | 149.94 | 437.21 | 514.51
0.42 | 151.1 | 446.79 | 524.71
0.43 | 152.04 | 456.01 | 534.68
0.44 | 153.08 | 465.06 | 544.49
0.45 | 153.96 | 473.65 | 554.05
0.46 | 154.81 | 482.29 | 563.5
0.47 | 155.65 | 490.41 | 572.3
0.48 | 156.35 | 498.33 | 581.3
0.49 | 157.29 | 505.92 | 589.8
0.5 | 157.89 | 513.25 | 598.2

## Tranconductance (mS-mm)
VGS (V) | VDS = 0.100 V | VDS = 0.500 V | VDS = 0.900 V
-0.75 | -0.001398 | -0.00439 | -0.01288
-0.74 | -0.001439 | -0.00456 | -0.011435
-0.73 | -0.0014705 | -0.004605 | -0.01379
-0.72 | -0.001235 | -0.00486 | -0.01443
-0.71 | -0.0012505 | -0.00493 | -0.01148
-0.7 | -0.001303 | -0.004515 | -0.011825
-0.69 | -0.001054 | -0.00389 | -0.01181
-0.68 | -0.001002 | -0.003875 | -0.01154
-0.67 | -0.0010645 | -0.00395 | -0.010825
-0.66 | -0.0010595 | -0.00295 | -0.01176
-0.65 | -0.000868 | -0.002975 | -0.01117
-0.64 | -0.000961 | -0.00346 | -0.01013
-0.63 | -0.000972 | -0.00364 | -0.009415
-0.62 | -0.000819 | -0.003225 | -0.008825
-0.61 | -0.0007765 | -0.002725 | -0.00937
-0.6 | -0.000756 | -0.002795 | -0.009175
-0.59 | -0.0007445 | -0.0027 | -0.008855
-0.58 | -0.0007085 | -0.003035 | -0.00697
-0.57 | -0.000665 | -0.002775 | -0.007345
-0.56 | -0.00061 | -0.00207 | -0.0087
-0.55 | -0.000582 | -0.002295 | -0.008
-0.54 | -0.0005355 | -0.002555 | -0.00735
-0.53 | -0.000591 | -0.00209 | -0.00646
-0.52 | -0.0005345 | -0.001685 | -0.005395
-0.51 | -0.000416 | -0.001615 | -0.00609
-0.5 | -0.000357 | -0.00142 | -0.005985
-0.49 | -0.000303 | -0.00134 | -0.0047
-0.48 | -0.0002215 | -0.001015 | -0.003335
-0.47 | -0.000109 | -0.000686 | -0.002215
-0.46 | 3.65e-05 | -0.0003285 | -0.000995
-0.45 | 0.000194 | 0.000411 | 0.001215
-0.44 | 0.000486 | 0.0013445 | 0.00399
-0.43 | 0.000829 | 0.0026635 | 0.008215
-0.42 | 0.001233 | 0.004374 | 0.01379
-0.41 | 0.0019115 | 0.0064465 | 0.02121
-0.4 | 0.0028115 | 0.00928 | 0.031945
-0.39 | 0.003954 | 0.013505 | 0.04716
-0.38 | 0.0055175 | 0.019245 | 0.067975
-0.37 | 0.0077285 | 0.027195 | 0.095785
-0.36 | 0.0108545 | 0.037725 | 0.140055
-0.35 | 0.0172195 | 0.0532 | 0.196185
-0.34 | 0.0235785 | 0.07397 | 0.27065
-0.33 | 0.030165 | 0.101745 | 0.3813
-0.32 | 0.041445 | 0.149315 | 0.52985
-0.31 | 0.05702 | 0.20505 | 0.7418
-0.3 | 0.07885 | 0.2728 | 1.0282
-0.29 | 0.107425 | 0.37415 | 1.4205
-0.28 | 0.15957 | 0.51925 | 1.9493
-0.27 | 0.21626 | 0.7109 | 2.6595
-0.26 | 0.2833 | 0.97505 | 3.657
-0.25 | 0.3853 | 1.32635 | 4.966
-0.24 | 0.52725 | 1.84095 | 6.765
-0.23 | 0.71445 | 2.47475 | 9.166
-0.22 | 0.9651 | 3.283 | 12.169
-0.21 | 1.3168 | 4.4355 | 16.686
-0.2 | 1.7782 | 6.0305 | 22.194
-0.19 | 2.4145 | 8.124 | 29.32
-0.18 | 3.241 | 10.705 | 38.96
-0.17 | 4.301 | 14.2395 | 50.665
-0.16 | 5.7795 | 18.9285 | 65.395
-0.15 | 7.7505 | 25.2 | 84.025
-0.14 | 10.2735 | 32.635 | 106.48
-0.13 | 13.785 | 42.32 | 134.655
-0.12 | 18.198 | 54.52 | 165.05
-0.11 | 23.7 | 69.76 | 200.15
-0.1 | 30.995 | 89.905 | 241.65
-0.09 | 40.415 | 112.965 | 286.8
-0.08 | 51.74 | 139.615 | 332.7
-0.07 | 65.395 | 171.735 | 375.5
-0.06 | 83.13 | 208.15 | 431.7
-0.05 | 102.83 | 248.1 | 487.15
-0.04 | 123.16 | 293.05 | 537.85
-0.03 | 150.045 | 341.65 | 591.65
-0.02 | 182.45 | 391.65 | 637.6
-0.01 | 214.6 | 446.6 | 690.1
0 | 249.4 | 500.55 | 746.7
0.01 | 282.8 | 550.15 | 787.5
0.02 | 318.35 | 603.45 | 830
0.03 | 355.8 | 655.2 | 880.5
0.04 | 385.9 | 690.1 | 912
0.05 | 417.1 | 741.7 | 945.5
0.06 | 446.5 | 793.5 | 991
0.07 | 467.4 | 825 | 1018.5
0.08 | 483.75 | 868 | 1039
0.09 | 498.7 | 893.5 | 1069.5
0.1 | 499.25 | 929 | 1093.5
0.11 | 506.1 | 963 | 1116
0.12 | 518.5 | 987 | 1140.5
0.13 | 510.5 | 1014 | 1147
0.14 | 502 | 1028 | 1161.5
0.15 | 494.5 | 1054.5 | 1189
0.16 | 481 | 1072.5 | 1192.5
0.17 | 461 | 1077.5 | 1197
0.18 | 443 | 1095 | 1201.5
0.19 | 423 | 1111 | 1205
0.2 | 413 | 1120 | 1224
0.21 | 392.5 | 1129 | 1227.5
0.22 | 360.5 | 1138.5 | 1218
0.23 | 346 | 1140.5 | 1214.5
0.24 | 328 | 1143 | 1222.5
0.25 | 311.5 | 1138 | 1220
0.26 | 295 | 1137 | 1211.5
0.27 | 273 | 1142.5 | 1204
0.28 | 252 | 1134 | 1195.5
0.29 | 244 | 1135 | 1201.5
0.3 | 231.5 | 1122.5 | 1190
0.31 | 209.5 | 1112 | 1177
0.32 | 199.5 | 1112 | 1167
0.33 | 186.5 | 1100 | 1149.5
0.34 | 178 | 1076.5 | 1140.5
0.35 | 165 | 1062.5 | 1127
0.36 | 149 | 1061.5 | 1115.5
0.37 | 145 | 1041 | 1099.5
0.38 | 128.5 | 1019 | 1078
0.39 | 126.5 | 994.5 | 1067
0.4 | 121.5 | 977 | 1048.5
0.41 | 110.5 | 968.5 | 1026
0.42 | 105 | 940 | 1008.5
0.43 | 99 | 913.5 | 989
0.44 | 96 | 882 | 968.5
0.45 | 86.5 | 861.5 | 950.5
0.46 | 84.5 | 838 | 912.5
0.47 | 77 | 802 | 890
0.48 | 82 | 775.5 | 875
0.49 | 77 | 746 | 845
0.5 | 60 | 733 | 840