## IDS-VDS Characteristic (mA-mm)
VGS (V) | VDS = 0.100 V | VDS = 0.500 V | VDS = 0.900 V
-0.75 | 0.00028698 | 0.0011354 | 0.0036994
-0.74 | 0.0002728 | 0.0010877 | 0.0035745
-0.73 | 0.00026182 | 0.0010544 | 0.0034734
-0.72 | 0.00024813 | 0.0010167 | 0.0033557
-0.71 | 0.00023819 | 0.0009834 | 0.0032608
-0.7 | 0.0002263 | 0.0009467 | 0.0031866
-0.69 | 0.00021426 | 0.0009086 | 0.0030647
-0.68 | 0.00020662 | 0.0008821 | 0.0029647
-0.67 | 0.00019722 | 0.0008487 | 0.0028661
-0.66 | 0.00018779 | 0.0008125 | 0.0027767
-0.65 | 0.00017927 | 0.0007786 | 0.0027073
-0.64 | 0.0001707 | 0.0007566 | 0.0026247
-0.63 | 0.00016397 | 0.0007273 | 0.0025357
-0.62 | 0.00015531 | 0.0006994 | 0.0024408
-0.61 | 0.00014828 | 0.0006711 | 0.0023649
-0.6 | 0.00014188 | 0.0006489 | 0.0022975
-0.59 | 0.00013579 | 0.000628 | 0.0022145
-0.58 | 0.00012997 | 0.0006097 | 0.0021571
-0.57 | 0.00012421 | 0.0005856 | 0.002099
-0.56 | 0.00011769 | 0.0005639 | 0.0020274
-0.55 | 0.00011258 | 0.0005451 | 0.0019597
-0.54 | 0.00010736 | 0.0005245 | 0.0018901
-0.53 | 0.00010304 | 0.0005059 | 0.0018438
-0.52 | 9.914e-05 | 0.00049209 | 0.001793
-0.51 | 9.515e-05 | 0.00047428 | 0.0017504
-0.5 | 9.241e-05 | 0.00046442 | 0.0017037
-0.49 | 8.863e-05 | 0.00045083 | 0.0016674
-0.48 | 8.647e-05 | 0.00044186 | 0.0016463
-0.47 | 8.597e-05 | 0.00043733 | 0.0016282
-0.46 | 8.602e-05 | 0.00043596 | 0.0016159
-0.45 | 8.72e-05 | 0.00044076 | 0.0016353
-0.44 | 9.139e-05 | 0.00045205 | 0.0016654
-0.43 | 9.891e-05 | 0.00047391 | 0.0017432
-0.42 | 0.00010991 | 0.00050928 | 0.0018636
-0.41 | 0.00012689 | 0.0005663 | 0.0020518
-0.4 | 0.00015063 | 0.0006557 | 0.002347
-0.39 | 0.00018454 | 0.0007741 | 0.0027593
-0.38 | 0.00023325 | 0.0009408 | 0.0033404
-0.37 | 0.0003015 | 0.0011836 | 0.0041886
-0.36 | 0.00039538 | 0.0015165 | 0.0053825
-0.35 | 0.00052478 | 0.0019862 | 0.007167
-0.34 | 0.0007522 | 0.0026352 | 0.009553
-0.33 | 0.0010131 | 0.0035357 | 0.012939
-0.32 | 0.0013728 | 0.0047838 | 0.017529
-0.31 | 0.0018679 | 0.00666 | 0.023996
-0.3 | 0.0025562 | 0.009031 | 0.033027
-0.29 | 0.0034924 | 0.012345 | 0.045524
-0.28 | 0.0047721 | 0.016878 | 0.06301
-0.27 | 0.006769 | 0.023135 | 0.08596
-0.26 | 0.009264 | 0.031776 | 0.11855
-0.25 | 0.012605 | 0.043457 | 0.16202
-0.24 | 0.017182 | 0.06001 | 0.22095
-0.23 | 0.023407 | 0.08171 | 0.30091
-0.22 | 0.031937 | 0.11082 | 0.411
-0.21 | 0.043409 | 0.15065 | 0.55573
-0.2 | 0.06012 | 0.20336 | 0.7504
-0.19 | 0.08155 | 0.2741 | 1.0092
-0.18 | 0.11061 | 0.37124 | 1.3629
-0.17 | 0.14933 | 0.49691 | 1.812
-0.16 | 0.20111 | 0.6662 | 2.3939
-0.15 | 0.26926 | 0.8908 | 3.1513
-0.14 | 0.36268 | 1.1847 | 4.1257
-0.13 | 0.48439 | 1.5675 | 5.3397
-0.12 | 0.6444 | 2.0518 | 6.878
-0.11 | 0.8571 | 2.6873 | 8.687
-0.1 | 1.1341 | 3.506 | 10.925
-0.09 | 1.502 | 4.5329 | 13.628
-0.08 | 1.9639 | 5.812 | 16.709
-0.07 | 2.5543 | 7.366 | 20.328
-0.06 | 3.3026 | 9.3 | 24.389
-0.05 | 4.2423 | 11.593 | 29.009
-0.04 | 5.3941 | 14.344 | 34.161
-0.03 | 6.748 | 17.53 | 39.816
-0.02 | 8.43 | 21.259 | 45.979
-0.01 | 10.424 | 25.427 | 52.653
0 | 12.775 | 30.224 | 59.93
0.01 | 15.428 | 35.559 | 67.56
0.02 | 18.439 | 41.287 | 75.68
0.03 | 21.843 | 47.7 | 84.18
0.04 | 25.577 | 54.387 | 93.19
0.05 | 29.577 | 61.63 | 102.56
0.06 | 33.899 | 69.26 | 112.22
0.07 | 38.489 | 77.45 | 122.18
0.08 | 43.242 | 86.01 | 132.51
0.09 | 48.179 | 94.71 | 143.14
0.1 | 53.198 | 103.85 | 153.9
0.11 | 58.17 | 113.4 | 165.07
0.12 | 63.39 | 123.22 | 176.21
0.13 | 68.5 | 133.14 | 187.7
0.14 | 73.54 | 143.46 | 199.35
0.15 | 78.51 | 153.72 | 211.04
0.16 | 83.33 | 164.41 | 222.98
0.17 | 88.08 | 175.22 | 234.74
0.18 | 92.64 | 186.09 | 246.81
0.19 | 96.97 | 197.11 | 258.91
0.2 | 101.12 | 208.23 | 271.03
0.21 | 105.09 | 219.52 | 283.25
0.22 | 108.85 | 230.86 | 295.35
0.23 | 112.42 | 242.18 | 307.51
0.24 | 115.75 | 253.33 | 319.72
0.25 | 119.01 | 264.94 | 332.06
0.26 | 122.02 | 276.37 | 343.96
0.27 | 124.78 | 287.68 | 356.06
0.28 | 127.33 | 299.13 | 368.07
0.29 | 129.79 | 310.2 | 380.01
0.3 | 132.22 | 321.63 | 392.01
0.31 | 134.61 | 332.84 | 403.63
0.32 | 136.47 | 343.87 | 415.43
0.33 | 138.31 | 354.81 | 427.01
0.34 | 140.05 | 365.67 | 438.45
0.35 | 141.8 | 376.39 | 449.77
0.36 | 143.51 | 386.93 | 460.84
0.37 | 144.87 | 397.45 | 471.99
0.38 | 146.15 | 407.66 | 482.79
0.39 | 147.38 | 417.65 | 493.44
0.4 | 148.86 | 427.58 | 503.83
0.41 | 149.97 | 437.16 | 514.17
0.42 | 151.02 | 446.79 | 524.43
0.43 | 151.9 | 455.77 | 534.33
0.44 | 152.88 | 464.75 | 544.06
0.45 | 154.04 | 473.46 | 553.44
0.46 | 154.69 | 481.88 | 562.88
0.47 | 155.44 | 490.02 | 571.7
0.48 | 156.21 | 497.83 | 580.5
0.49 | 156.88 | 505.44 | 589.2
0.5 | 157.79 | 512.72 | 597.6

## Tranconductance (mS-mm)
VGS (V) | VDS = 0.100 V | VDS = 0.500 V | VDS = 0.900 V
-0.75 | -0.001418 | -0.00477 | -0.01249
-0.74 | -0.001258 | -0.00405 | -0.0113
-0.73 | -0.0012335 | -0.00355 | -0.01094
-0.72 | -0.0011815 | -0.00355 | -0.01063
-0.71 | -0.0010915 | -0.0035 | -0.008455
-0.7 | -0.0011965 | -0.00374 | -0.009805
-0.69 | -0.000984 | -0.00323 | -0.011095
-0.68 | -0.000852 | -0.002995 | -0.00993
-0.67 | -0.0009415 | -0.00348 | -0.0094
-0.66 | -0.0008975 | -0.003505 | -0.00794
-0.65 | -0.0008545 | -0.002795 | -0.0076
-0.64 | -0.000765 | -0.002565 | -0.00858
-0.63 | -0.0007695 | -0.00286 | -0.009195
-0.62 | -0.0007845 | -0.00281 | -0.00854
-0.61 | -0.0006715 | -0.002525 | -0.007165
-0.6 | -0.0006245 | -0.002155 | -0.00752
-0.59 | -0.0005955 | -0.00196 | -0.00702
-0.58 | -0.000579 | -0.00212 | -0.005775
-0.57 | -0.000614 | -0.00229 | -0.006485
-0.56 | -0.0005815 | -0.002025 | -0.006965
-0.55 | -0.0005165 | -0.00197 | -0.006865
-0.54 | -0.000477 | -0.00196 | -0.005795
-0.53 | -0.000411 | -0.0016205 | -0.004855
-0.52 | -0.0003945 | -0.001581 | -0.00467
-0.51 | -0.0003365 | -0.0013835 | -0.004465
-0.5 | -0.000326 | -0.0011725 | -0.00415
-0.49 | -0.000297 | -0.001128 | -0.00287
-0.48 | -0.000133 | -0.000675 | -0.00196
-0.47 | -2.25e-05 | -0.000295 | -0.00152
-0.46 | 6.15e-05 | 0.0001715 | 0.000355
-0.45 | 0.0002685 | 0.0008045 | 0.002475
-0.44 | 0.0005855 | 0.0016575 | 0.005395
-0.43 | 0.000926 | 0.0028615 | 0.00991
-0.42 | 0.001399 | 0.0046195 | 0.01543
-0.41 | 0.002036 | 0.007321 | 0.02417
-0.4 | 0.0028825 | 0.01039 | 0.035375
-0.39 | 0.004131 | 0.014255 | 0.04967
-0.38 | 0.005848 | 0.020475 | 0.071465
-0.37 | 0.0081065 | 0.028785 | 0.102105
-0.36 | 0.011164 | 0.04013 | 0.14892
-0.35 | 0.017841 | 0.055935 | 0.208525
-0.34 | 0.024416 | 0.077475 | 0.2886
-0.33 | 0.03103 | 0.10743 | 0.3988
-0.32 | 0.04274 | 0.156215 | 0.55285
-0.31 | 0.05917 | 0.21236 | 0.7749
-0.3 | 0.081225 | 0.28425 | 1.0764
-0.29 | 0.110795 | 0.39235 | 1.49915
-0.28 | 0.16383 | 0.5395 | 2.0218
-0.27 | 0.224595 | 0.7449 | 2.777
-0.26 | 0.2918 | 1.0161 | 3.803
-0.25 | 0.3959 | 1.4117 | 5.12
-0.24 | 0.5401 | 1.91265 | 6.9445
-0.23 | 0.73775 | 2.5405 | 9.5025
-0.22 | 1.0001 | 3.447 | 12.741
-0.21 | 1.40915 | 4.627 | 16.97
-0.2 | 1.90705 | 6.1725 | 22.6735
-0.19 | 2.5245 | 8.394 | 30.625
-0.18 | 3.389 | 11.1405 | 40.14
-0.17 | 4.525 | 14.748 | 51.55
-0.16 | 5.9965 | 19.6945 | 66.965
-0.15 | 8.0785 | 25.925 | 86.59
-0.14 | 10.7565 | 33.835 | 109.42
-0.13 | 14.086 | 43.355 | 137.615
-0.12 | 18.6355 | 55.99 | 167.365
-0.11 | 24.485 | 72.71 | 202.35
-0.1 | 32.245 | 92.28 | 247.05
-0.09 | 41.49 | 115.3 | 289.2
-0.08 | 52.615 | 141.655 | 335
-0.07 | 66.935 | 174.4 | 384
-0.06 | 84.4 | 211.35 | 434.05
-0.05 | 104.575 | 252.2 | 488.6
-0.04 | 125.285 | 296.85 | 540.35
-0.03 | 151.795 | 345.75 | 590.9
-0.02 | 183.8 | 394.85 | 641.85
-0.01 | 217.25 | 448.25 | 697.55
0 | 250.2 | 506.6 | 745.35
0.01 | 283.2 | 553.15 | 787.5
0.02 | 320.75 | 607.05 | 831
0.03 | 356.9 | 655 | 875.5
0.04 | 386.7 | 696.5 | 919
0.05 | 416.1 | 743.65 | 951.5
0.06 | 445.6 | 791 | 981
0.07 | 467.15 | 837.5 | 1014.5
0.08 | 484.5 | 863 | 1048
0.09 | 497.8 | 892 | 1069.5
0.1 | 499.55 | 934.5 | 1096.5
0.11 | 509.6 | 968.5 | 1115.5
0.12 | 516.5 | 987 | 1131.5
0.13 | 507.5 | 1012 | 1157
0.14 | 500.5 | 1029 | 1167
0.15 | 489.5 | 1047.5 | 1181.5
0.16 | 478.5 | 1075 | 1185
0.17 | 465.5 | 1084 | 1191.5
0.18 | 444.5 | 1094.5 | 1208.5
0.19 | 424 | 1107 | 1211
0.2 | 406 | 1120.5 | 1217
0.21 | 386.5 | 1131.5 | 1216
0.22 | 366.5 | 1133 | 1213
0.23 | 345 | 1123.5 | 1218.5
0.24 | 329.5 | 1138 | 1227.5
0.25 | 313.5 | 1152 | 1212
0.26 | 288.5 | 1137 | 1200
0.27 | 265.5 | 1138 | 1205.5
0.28 | 250.5 | 1126 | 1197.5
0.29 | 244.5 | 1125 | 1197
0.3 | 241 | 1132 | 1181
0.31 | 212.5 | 1112 | 1171
0.32 | 185 | 1098.5 | 1169
0.33 | 179 | 1090 | 1151
0.34 | 174.5 | 1079 | 1138
0.35 | 173 | 1063 | 1119.5
0.36 | 153.5 | 1053 | 1111
0.37 | 132 | 1036.5 | 1097.5
0.38 | 125.5 | 1010 | 1072.5
0.39 | 135.5 | 996 | 1052
0.4 | 129.5 | 975.5 | 1036.5
0.41 | 108 | 960.5 | 1030
0.42 | 96.5 | 930.5 | 1008
0.43 | 93 | 898 | 981.5
0.44 | 107 | 884.5 | 955.5
0.45 | 90.5 | 856.5 | 941
0.46 | 70 | 828 | 913
0.47 | 76 | 797.5 | 881
0.48 | 72 | 771 | 875
0.49 | 79 | 744.5 | 855
0.5 | 91 | 728 | 840