## IDS-VDS Characteristic (mA-mm)
VGS (V) | VDS = 0.100 V | VDS = 0.500 V | VDS = 0.900 V
-0.75 | 0.00023892 | 0.0009585 | 0.0030852
-0.74 | 0.00022786 | 0.0009239 | 0.0030129
-0.73 | 0.00021993 | 0.0008902 | 0.0029148
-0.72 | 0.00020726 | 0.0008587 | 0.0028282
-0.71 | 0.00020134 | 0.0008238 | 0.0027513
-0.7 | 0.00019147 | 0.0007963 | 0.0026685
-0.69 | 0.0001835 | 0.0007648 | 0.0025722
-0.68 | 0.00017514 | 0.0007379 | 0.0025091
-0.67 | 0.00016749 | 0.000712 | 0.0024246
-0.66 | 0.00015958 | 0.0006855 | 0.0023341
-0.65 | 0.00015353 | 0.0006669 | 0.0022693
-0.64 | 0.00014666 | 0.0006406 | 0.0021985
-0.63 | 0.00014021 | 0.0006155 | 0.0021263
-0.62 | 0.00013407 | 0.0005933 | 0.0020547
-0.61 | 0.00012749 | 0.0005753 | 0.0019948
-0.6 | 0.0001228 | 0.000553 | 0.0019338
-0.59 | 0.00011754 | 0.0005349 | 0.0018803
-0.58 | 0.00011269 | 0.0005162 | 0.0018215
-0.57 | 0.00010735 | 0.00050186 | 0.0017592
-0.56 | 0.00010243 | 0.00048127 | 0.0017149
-0.55 | 9.782e-05 | 0.00046634 | 0.0016614
-0.54 | 9.377e-05 | 0.00044967 | 0.0016212
-0.53 | 9.05e-05 | 0.00044138 | 0.0015648
-0.52 | 8.706e-05 | 0.00042382 | 0.0015207
-0.51 | 8.44e-05 | 0.00041325 | 0.0014825
-0.5 | 8.196e-05 | 0.00040412 | 0.0014635
-0.49 | 8.019e-05 | 0.00039636 | 0.0014479
-0.48 | 7.943e-05 | 0.00039326 | 0.0014285
-0.47 | 7.962e-05 | 0.00039266 | 0.0014283
-0.46 | 8.111e-05 | 0.00039784 | 0.0014408
-0.45 | 8.454e-05 | 0.00040905 | 0.0014844
-0.44 | 9.093e-05 | 0.00043113 | 0.0015711
-0.43 | 0.0001009 | 0.00046832 | 0.0016872
-0.42 | 0.00011554 | 0.00052025 | 0.001888
-0.41 | 0.00013652 | 0.0006056 | 0.0021626
-0.4 | 0.00016676 | 0.0007167 | 0.0025647
-0.39 | 0.00020959 | 0.0008753 | 0.0031186
-0.38 | 0.00026877 | 0.001098 | 0.0039434
-0.37 | 0.00035071 | 0.0014022 | 0.0050656
-0.36 | 0.00046481 | 0.0018231 | 0.006734
-0.35 | 0.0006604 | 0.002409 | 0.008965
-0.34 | 0.0008892 | 0.0032245 | 0.01217
-0.33 | 0.0012022 | 0.0043633 | 0.016535
-0.32 | 0.0016263 | 0.006078 | 0.022583
-0.31 | 0.0022082 | 0.008235 | 0.030931
-0.3 | 0.0030083 | 0.011216 | 0.042499
-0.29 | 0.0041004 | 0.015306 | 0.0582
-0.28 | 0.0055978 | 0.020871 | 0.07984
-0.27 | 0.007992 | 0.028526 | 0.10955
-0.26 | 0.010862 | 0.038832 | 0.14963
-0.25 | 0.014782 | 0.052921 | 0.20379
-0.24 | 0.02005 | 0.07293 | 0.27763
-0.23 | 0.027293 | 0.09879 | 0.3765
-0.22 | 0.036973 | 0.13406 | 0.51029
-0.21 | 0.049894 | 0.18076 | 0.6882
-0.2 | 0.0691 | 0.24377 | 0.9272
-0.19 | 0.09336 | 0.32779 | 1.235
-0.18 | 0.12615 | 0.44019 | 1.6553
-0.17 | 0.16907 | 0.5904 | 2.1773
-0.16 | 0.22734 | 0.7845 | 2.8782
-0.15 | 0.30396 | 1.0428 | 3.7558
-0.14 | 0.40643 | 1.3795 | 4.8726
-0.13 | 0.54204 | 1.8107 | 6.262
-0.12 | 0.7209 | 2.3729 | 8
-0.11 | 0.9539 | 3.0872 | 10.079
-0.1 | 1.255 | 4.0037 | 12.546
-0.09 | 1.6535 | 5.1516 | 15.499
-0.08 | 2.1566 | 6.56 | 18.857
-0.07 | 2.7917 | 8.26 | 22.707
-0.06 | 3.5976 | 10.37 | 27.072
-0.05 | 4.5928 | 12.874 | 32.026
-0.04 | 5.796 | 15.821 | 37.441
-0.03 | 7.284 | 19.25 | 43.32
-0.02 | 9.049 | 23.119 | 49.757
-0.01 | 11.122 | 27.613 | 56.688
0 | 13.571 | 32.566 | 64.24
0.01 | 16.294 | 38.097 | 72.11
0.02 | 19.442 | 44.01 | 80.37
0.03 | 22.914 | 50.578 | 89.13
0.04 | 26.686 | 57.5 | 98.32
0.05 | 30.785 | 64.94 | 107.65
0.06 | 35.142 | 72.83 | 117.51
0.07 | 39.79 | 81.11 | 127.67
0.08 | 44.591 | 89.6 | 138.04
0.09 | 49.559 | 98.72 | 148.75
0.1 | 54.611 | 107.93 | 159.67
0.11 | 59.56 | 117.44 | 170.72
0.12 | 64.76 | 127.43 | 182.01
0.13 | 69.87 | 137.39 | 193.52
0.14 | 74.88 | 147.75 | 205.1
0.15 | 79.79 | 158.25 | 216.79
0.16 | 84.66 | 168.9 | 228.85
0.17 | 89.39 | 179.56 | 240.57
0.18 | 93.87 | 190.53 | 252.69
0.19 | 98.12 | 201.5 | 264.71
0.2 | 102.22 | 212.66 | 276.76
0.21 | 106.05 | 224.01 | 289
0.22 | 109.89 | 235.16 | 301.08
0.23 | 113.4 | 246.49 | 313.18
0.24 | 116.77 | 257.86 | 325.32
0.25 | 119.87 | 269.3 | 337.48
0.26 | 122.83 | 280.69 | 349.47
0.27 | 125.53 | 292 | 361.56
0.28 | 128.14 | 303.24 | 373.51
0.29 | 130.58 | 314.48 | 385.31
0.3 | 132.95 | 325.79 | 397.37
0.31 | 135.2 | 336.82 | 408.88
0.32 | 137.11 | 347.83 | 420.5
0.33 | 138.84 | 358.8 | 432
0.34 | 140.74 | 369.58 | 443.31
0.35 | 142.32 | 380.24 | 454.53
0.36 | 144.02 | 390.62 | 465.51
0.37 | 145.28 | 401.15 | 476.57
0.38 | 146.59 | 411.25 | 487.35
0.39 | 148 | 421.26 | 497.84
0.4 | 149.18 | 431.06 | 508.19
0.41 | 150.22 | 440.53 | 518.38
0.42 | 151.26 | 450.04 | 528.5
0.43 | 152.24 | 459.16 | 538.27
0.44 | 153.3 | 467.95 | 547.98
0.45 | 154.32 | 476.49 | 557.2
0.46 | 154.96 | 484.92 | 566.49
0.47 | 155.69 | 492.96 | 575.1
0.48 | 156.53 | 500.68 | 583.8
0.49 | 157.13 | 508.17 | 592.6
0.5 | 157.95 | 515.31 | 600.7

## Tranconductance (mS-mm)
VGS (V) | VDS = 0.100 V | VDS = 0.500 V | VDS = 0.900 V
-0.75 | -0.001106 | -0.00346 | -0.00723
-0.74 | -0.0009495 | -0.003415 | -0.00852
-0.73 | -0.00103 | -0.00326 | -0.009235
-0.72 | -0.0009295 | -0.00332 | -0.008175
-0.71 | -0.0007895 | -0.00312 | -0.007985
-0.7 | -0.000892 | -0.00295 | -0.008955
-0.69 | -0.0008165 | -0.00292 | -0.00797
-0.68 | -0.0008005 | -0.00264 | -0.00738
-0.67 | -0.000778 | -0.00262 | -0.00875
-0.66 | -0.000698 | -0.002255 | -0.007765
-0.65 | -0.000646 | -0.002245 | -0.00678
-0.64 | -0.000666 | -0.00257 | -0.00715
-0.63 | -0.0006295 | -0.002365 | -0.00719
-0.62 | -0.000636 | -0.00201 | -0.006575
-0.61 | -0.0005635 | -0.002015 | -0.006045
-0.6 | -0.0004975 | -0.00202 | -0.005725
-0.59 | -0.0005055 | -0.00184 | -0.005615
-0.58 | -0.0005095 | -0.001652 | -0.006055
-0.57 | -0.000513 | -0.0017465 | -0.00533
-0.56 | -0.0004765 | -0.001776 | -0.00489
-0.55 | -0.000433 | -0.00158 | -0.004685
-0.54 | -0.000366 | -0.001248 | -0.00483
-0.53 | -0.0003355 | -0.0012925 | -0.005025
-0.52 | -0.000305 | -0.0014065 | -0.004115
-0.51 | -0.000255 | -0.000985 | -0.00286
-0.5 | -0.0002105 | -0.0008445 | -0.00173
-0.49 | -0.0001265 | -0.000543 | -0.00175
-0.48 | -2.85e-05 | -0.000185 | -0.00098
-0.47 | 8.4e-05 | 0.000229 | 0.000615
-0.46 | 0.000246 | 0.0008195 | 0.002805
-0.45 | 0.000491 | 0.0016645 | 0.006515
-0.44 | 0.000818 | 0.0029635 | 0.01014
-0.43 | 0.0012305 | 0.004456 | 0.015845
-0.42 | 0.001781 | 0.006864 | 0.02377
-0.41 | 0.002561 | 0.0098225 | 0.033835
-0.4 | 0.0036535 | 0.013485 | 0.0478
-0.39 | 0.0051005 | 0.019065 | 0.068935
-0.38 | 0.007056 | 0.026345 | 0.09735
-0.37 | 0.009802 | 0.036255 | 0.13953
-0.36 | 0.0154845 | 0.05034 | 0.19497
-0.35 | 0.0212195 | 0.07007 | 0.2718
-0.34 | 0.02709 | 0.097715 | 0.3785
-0.33 | 0.036855 | 0.142675 | 0.52065
-0.32 | 0.0503 | 0.193585 | 0.7198
-0.31 | 0.0691 | 0.2569 | 0.9958
-0.3 | 0.09461 | 0.35355 | 1.36345
-0.29 | 0.129475 | 0.48275 | 1.86705
-0.28 | 0.19458 | 0.661 | 2.5675
-0.27 | 0.26321 | 0.89805 | 3.4895
-0.26 | 0.3395 | 1.21975 | 4.712
-0.25 | 0.4594 | 1.7049 | 6.4
-0.24 | 0.62555 | 2.29345 | 8.6355
-0.23 | 0.84615 | 3.0565 | 11.633
-0.22 | 1.13005 | 4.0985 | 15.585
-0.21 | 1.60635 | 5.4855 | 20.8455
-0.2 | 2.1733 | 7.3515 | 27.34
-0.19 | 2.8525 | 9.821 | 36.405
-0.18 | 3.7855 | 13.1305 | 47.115
-0.17 | 5.0595 | 17.2155 | 61.145
-0.16 | 6.7445 | 22.62 | 78.925
-0.15 | 8.9545 | 29.75 | 99.72
-0.14 | 11.904 | 38.395 | 125.31
-0.13 | 15.7235 | 49.67 | 156.37
-0.12 | 20.593 | 63.825 | 190.85
-0.11 | 26.705 | 81.54 | 227.3
-0.1 | 34.98 | 103.22 | 271
-0.09 | 45.08 | 127.815 | 315.55
-0.08 | 56.91 | 155.42 | 360.4
-0.07 | 72.05 | 190.5 | 410.75
-0.06 | 90.055 | 230.7 | 465.95
-0.05 | 109.92 | 272.55 | 518.45
-0.04 | 134.56 | 318.8 | 564.7
-0.03 | 162.65 | 364.9 | 615.8
-0.02 | 191.9 | 418.15 | 668.4
-0.01 | 226.1 | 472.35 | 724.15
0 | 258.6 | 524.2 | 771.1
0.01 | 293.55 | 572.2 | 806.5
0.02 | 331 | 624.05 | 851
0.03 | 362.2 | 674.5 | 897.5
0.04 | 393.55 | 718.1 | 926
0.05 | 422.8 | 766.5 | 959.5
0.06 | 450.25 | 808.5 | 1001
0.07 | 472.45 | 838.5 | 1026.5
0.08 | 488.45 | 880.5 | 1054
0.09 | 501 | 916.5 | 1081.5
0.1 | 500.05 | 936 | 1098.5
0.11 | 507.45 | 975 | 1117
0.12 | 515.5 | 997.5 | 1140
0.13 | 506 | 1016 | 1154.5
0.14 | 496 | 1043 | 1163.5
0.15 | 489 | 1057.5 | 1187.5
0.16 | 480 | 1065.5 | 1189
0.17 | 460.5 | 1081.5 | 1192
0.18 | 436.5 | 1097 | 1207
0.19 | 417.5 | 1106.5 | 1203.5
0.2 | 396.5 | 1125.5 | 1214.5
0.21 | 383.5 | 1125 | 1216
0.22 | 367.5 | 1124 | 1209
0.23 | 344 | 1135 | 1212
0.24 | 323.5 | 1140.5 | 1215
0.25 | 303 | 1141.5 | 1207.5
0.26 | 283 | 1135 | 1204
0.27 | 265.5 | 1127.5 | 1202
0.28 | 252.5 | 1124 | 1187.5
0.29 | 240.5 | 1127.5 | 1193
0.3 | 231 | 1117 | 1178.5
0.31 | 208 | 1102 | 1156.5
0.32 | 182 | 1099 | 1156
0.33 | 181.5 | 1087.5 | 1140.5
0.34 | 174 | 1072 | 1126.5
0.35 | 164 | 1052 | 1110
0.36 | 148 | 1045.5 | 1102
0.37 | 128.5 | 1031.5 | 1092
0.38 | 136 | 1005.5 | 1063.5
0.39 | 129.5 | 990.5 | 1042
0.4 | 111 | 963.5 | 1027
0.41 | 104 | 949 | 1015.5
0.42 | 101 | 931.5 | 994.5
0.43 | 102 | 895.5 | 974
0.44 | 104 | 866.5 | 946.5
0.45 | 83 | 848.5 | 925.5
0.46 | 68.5 | 823.5 | 895
0.47 | 78.5 | 788 | 865.5
0.48 | 72 | 760.5 | 875
0.49 | 71 | 731.5 | 845
0.5 | 82 | 714 | 810