## IDS-VDS Characteristic (mA-mm)
VGS (V) | VDS = 0.100 V | VDS = 0.500 V | VDS = 0.900 V
-0.75 | 0.00030531 | 0.0012801 | 0.0042855
-0.74 | 0.00029376 | 0.0012356 | 0.00415
-0.73 | 0.00027931 | 0.0011924 | 0.0040318
-0.72 | 0.00026447 | 0.0011483 | 0.0038909
-0.71 | 0.00025277 | 0.0011022 | 0.003788
-0.7 | 0.00023991 | 0.0010638 | 0.0036601
-0.69 | 0.00023018 | 0.0010229 | 0.0035406
-0.68 | 0.00022014 | 0.0009914 | 0.0034486
-0.67 | 0.00020971 | 0.0009558 | 0.0033154
-0.66 | 0.00020106 | 0.0009189 | 0.0031968
-0.65 | 0.00019264 | 0.0008835 | 0.0031134
-0.64 | 0.00018262 | 0.0008535 | 0.0030121
-0.63 | 0.00017446 | 0.0008269 | 0.0029119
-0.62 | 0.00016681 | 0.0007928 | 0.00282
-0.61 | 0.00015963 | 0.0007645 | 0.0027362
-0.6 | 0.00015277 | 0.0007346 | 0.0026424
-0.59 | 0.00014485 | 0.000709 | 0.0025666
-0.58 | 0.0001384 | 0.0006807 | 0.002487
-0.57 | 0.00013231 | 0.0006581 | 0.0024038
-0.56 | 0.0001267 | 0.0006277 | 0.0023255
-0.55 | 0.00012116 | 0.0006094 | 0.0022598
-0.54 | 0.00011512 | 0.0005885 | 0.0021856
-0.53 | 0.00011077 | 0.0005665 | 0.0021244
-0.52 | 0.00010564 | 0.0005446 | 0.0020544
-0.51 | 0.0001012 | 0.0005277 | 0.0019924
-0.5 | 9.791e-05 | 0.0005119 | 0.0019381
-0.49 | 9.406e-05 | 0.00049688 | 0.0019007
-0.48 | 9.223e-05 | 0.00048567 | 0.0018532
-0.47 | 9.135e-05 | 0.000478 | 0.001823
-0.46 | 9.104e-05 | 0.00047371 | 0.0018119
-0.45 | 9.212e-05 | 0.00047598 | 0.0018214
-0.44 | 9.519e-05 | 0.00048443 | 0.0018566
-0.43 | 0.00010181 | 0.0005063 | 0.0019168
-0.42 | 0.00011211 | 0.00053953 | 0.0020343
-0.41 | 0.00012759 | 0.0005966 | 0.0022066
-0.4 | 0.00015045 | 0.0006767 | 0.0024787
-0.39 | 0.00018364 | 0.00079 | 0.0028755
-0.38 | 0.00023095 | 0.0009527 | 0.0034564
-0.37 | 0.00029668 | 0.0011862 | 0.004282
-0.36 | 0.00038689 | 0.0015086 | 0.0054653
-0.35 | 0.00051416 | 0.0019607 | 0.007187
-0.34 | 0.0007363 | 0.0025971 | 0.00951
-0.33 | 0.0009896 | 0.0034728 | 0.012801
-0.32 | 0.0013426 | 0.0046733 | 0.017433
-0.31 | 0.001825 | 0.006514 | 0.023738
-0.3 | 0.0024938 | 0.008854 | 0.032576
-0.29 | 0.0034157 | 0.012103 | 0.044965
-0.28 | 0.0046751 | 0.016481 | 0.06205
-0.27 | 0.006641 | 0.022696 | 0.08474
-0.26 | 0.009055 | 0.031015 | 0.11712
-0.25 | 0.012355 | 0.042465 | 0.1604
-0.24 | 0.016844 | 0.05834 | 0.21894
-0.23 | 0.023004 | 0.07934 | 0.29897
-0.22 | 0.031217 | 0.10817 | 0.40544
-0.21 | 0.042591 | 0.1471 | 0.55106
-0.2 | 0.05827 | 0.19974 | 0.7461
-0.19 | 0.07886 | 0.26868 | 1.0071
-0.18 | 0.10706 | 0.36476 | 1.3483
-0.17 | 0.14426 | 0.48876 | 1.803
-0.16 | 0.195 | 0.6558 | 2.3811
-0.15 | 0.26252 | 0.8758 | 3.1385
-0.14 | 0.35299 | 1.1641 | 4.1068
-0.13 | 0.47274 | 1.5485 | 5.3141
-0.12 | 0.6355 | 2.0324 | 6.862
-0.11 | 0.8454 | 2.6677 | 8.701
-0.1 | 1.1196 | 3.4743 | 10.941
-0.09 | 1.4837 | 4.5002 | 13.682
-0.08 | 1.9441 | 5.776 | 16.717
-0.07 | 2.5332 | 7.348 | 20.382
-0.06 | 3.281 | 9.256 | 24.489
-0.05 | 4.2263 | 11.59 | 29.126
-0.04 | 5.3822 | 14.334 | 34.413
-0.03 | 6.734 | 17.556 | 40.023
-0.02 | 8.448 | 21.317 | 46.216
-0.01 | 10.422 | 25.506 | 52.962
0 | 12.819 | 30.33 | 60.35
0.01 | 15.51 | 35.659 | 68.02
0.02 | 18.547 | 41.432 | 76.2
0.03 | 21.96 | 47.822 | 84.76
0.04 | 25.709 | 54.664 | 93.8
0.05 | 29.769 | 61.84 | 103.19
0.06 | 34.119 | 69.71 | 112.88
0.07 | 38.763 | 77.92 | 122.9
0.08 | 43.553 | 86.45 | 133.35
0.09 | 48.557 | 95.36 | 143.98
0.1 | 53.606 | 104.5 | 154.81
0.11 | 58.6 | 114.12 | 165.98
0.12 | 63.87 | 124.02 | 177.15
0.13 | 69.07 | 134.05 | 188.73
0.14 | 74.13 | 144.31 | 200.36
0.15 | 79.13 | 154.76 | 212.09
0.16 | 84.06 | 165.55 | 224.18
0.17 | 88.73 | 176.32 | 236.01
0.18 | 93.28 | 187.29 | 248.14
0.19 | 97.61 | 198.28 | 260.23
0.2 | 101.84 | 209.58 | 272.49
0.21 | 105.83 | 220.98 | 284.66
0.22 | 109.61 | 232.38 | 296.88
0.23 | 113.16 | 243.83 | 309.12
0.24 | 116.67 | 255.09 | 321.35
0.25 | 119.83 | 266.8 | 333.62
0.26 | 122.82 | 278.11 | 345.73
0.27 | 125.61 | 289.64 | 357.87
0.28 | 128.24 | 301.02 | 369.97
0.29 | 130.84 | 312.33 | 382.04
0.3 | 133.17 | 323.75 | 394.09
0.31 | 135.34 | 335 | 405.74
0.32 | 137.43 | 346.15 | 417.56
0.33 | 139.31 | 357.08 | 429.18
0.34 | 141.21 | 368.15 | 440.76
0.35 | 142.82 | 378.96 | 452.09
0.36 | 144.42 | 389.59 | 463.24
0.37 | 145.89 | 400.19 | 474.44
0.38 | 147.39 | 410.42 | 485.31
0.39 | 148.68 | 420.6 | 496.09
0.4 | 149.91 | 430.46 | 506.54
0.41 | 151 | 440.26 | 516.99
0.42 | 152.12 | 449.79 | 527.29
0.43 | 153.32 | 459.07 | 537.28
0.44 | 154.16 | 468.09 | 547.09
0.45 | 155.01 | 476.79 | 556.49
0.46 | 155.92 | 485.39 | 565.95
0.47 | 156.59 | 493.51 | 575
0.48 | 157.59 | 501.51 | 584
0.49 | 158.21 | 509.12 | 592.6
0.5 | 158.92 | 516.47 | 600.7

## Tranconductance (mS-mm)
VGS (V) | VDS = 0.100 V | VDS = 0.500 V | VDS = 0.900 V
-0.75 | -0.001155 | -0.00445 | -0.01355
-0.74 | -0.0013 | -0.004385 | -0.012685
-0.73 | -0.0014645 | -0.004365 | -0.012955
-0.72 | -0.001327 | -0.00451 | -0.01219
-0.71 | -0.001228 | -0.004225 | -0.01154
-0.7 | -0.0011295 | -0.003965 | -0.01237
-0.69 | -0.0009885 | -0.00362 | -0.010575
-0.68 | -0.0010235 | -0.003355 | -0.01126
-0.67 | -0.000954 | -0.003625 | -0.01259
-0.66 | -0.0008535 | -0.003615 | -0.0101
-0.65 | -0.000922 | -0.00327 | -0.009235
-0.64 | -0.000909 | -0.00283 | -0.010075
-0.63 | -0.0007905 | -0.003035 | -0.009605
-0.62 | -0.0007415 | -0.00312 | -0.008785
-0.61 | -0.000702 | -0.00291 | -0.00888
-0.6 | -0.000739 | -0.002775 | -0.00848
-0.59 | -0.0007185 | -0.002695 | -0.00777
-0.58 | -0.000627 | -0.002545 | -0.00814
-0.57 | -0.000585 | -0.00265 | -0.008075
-0.56 | -0.0005575 | -0.002435 | -0.0072
-0.55 | -0.000579 | -0.00196 | -0.006995
-0.54 | -0.0005195 | -0.002145 | -0.00677
-0.53 | -0.000474 | -0.002195 | -0.00656
-0.52 | -0.0004785 | -0.00194 | -0.0066
-0.51 | -0.0003865 | -0.001635 | -0.005815
-0.5 | -0.000357 | -0.001541 | -0.004585
-0.49 | -0.000284 | -0.0013115 | -0.004245
-0.48 | -0.0001355 | -0.000944 | -0.003885
-0.47 | -5.95e-05 | -0.000598 | -0.002065
-0.46 | 3.85e-05 | -0.000101 | -8e-05
-0.45 | 0.0002075 | 0.000536 | 0.002235
-0.44 | 0.0004845 | 0.001516 | 0.00477
-0.43 | 0.000846 | 0.002755 | 0.008885
-0.42 | 0.001289 | 0.004515 | 0.01449
-0.41 | 0.001917 | 0.0068585 | 0.02222
-0.4 | 0.0028025 | 0.00967 | 0.033445
-0.39 | 0.004025 | 0.0138 | 0.048885
-0.38 | 0.005652 | 0.01981 | 0.070325
-0.37 | 0.007797 | 0.027795 | 0.100445
-0.36 | 0.010874 | 0.038725 | 0.14525
-0.35 | 0.0174705 | 0.054425 | 0.202235
-0.34 | 0.023772 | 0.075605 | 0.2807
-0.33 | 0.030315 | 0.10381 | 0.39615
-0.32 | 0.04177 | 0.15206 | 0.54685
-0.31 | 0.05756 | 0.209035 | 0.75715
-0.3 | 0.079535 | 0.27945 | 1.06135
-0.29 | 0.109065 | 0.38135 | 1.4737
-0.28 | 0.161265 | 0.52965 | 1.98875
-0.27 | 0.218995 | 0.7267 | 2.7535
-0.26 | 0.2857 | 0.98845 | 3.783
-0.25 | 0.38945 | 1.36625 | 5.091
-0.24 | 0.53245 | 1.84375 | 6.9285
-0.23 | 0.71865 | 2.4915 | 9.325
-0.22 | 0.97935 | 3.388 | 12.6045
-0.21 | 1.35265 | 4.5785 | 17.033
-0.2 | 1.81345 | 6.079 | 22.802
-0.19 | 2.4395 | 8.251 | 30.11
-0.18 | 3.27 | 11.004 | 39.795
-0.17 | 4.397 | 14.552 | 51.64
-0.16 | 5.913 | 19.352 | 66.775
-0.15 | 7.8995 | 25.415 | 86.285
-0.14 | 10.511 | 33.635 | 108.78
-0.13 | 14.1255 | 43.415 | 137.76
-0.12 | 18.633 | 55.96 | 169.345
-0.11 | 24.205 | 72.095 | 203.95
-0.1 | 31.915 | 91.625 | 249.05
-0.09 | 41.225 | 115.085 | 288.8
-0.08 | 52.475 | 142.39 | 335
-0.07 | 66.845 | 174 | 388.6
-0.06 | 84.655 | 212.1 | 437.2
-0.05 | 105.06 | 253.9 | 496.2
-0.04 | 125.385 | 298.3 | 544.85
-0.03 | 153.29 | 349.15 | 590.15
-0.02 | 184.4 | 397.5 | 646.95
-0.01 | 218.55 | 450.65 | 706.7
0 | 254.4 | 507.65 | 752.9
0.01 | 286.4 | 555.1 | 792.5
0.02 | 322.5 | 608.15 | 837
0.03 | 358.1 | 661.6 | 880
0.04 | 390.45 | 700.9 | 921.5
0.05 | 420.5 | 752.3 | 954
0.06 | 449.7 | 804 | 985.5
0.07 | 471.7 | 837 | 1023.5
0.08 | 489.7 | 872 | 1054
0.09 | 502.65 | 902.5 | 1073
0.1 | 502.15 | 938 | 1100
0.11 | 513.2 | 976 | 1117
0.12 | 523.5 | 996.5 | 1137.5
0.13 | 513 | 1014.5 | 1160.5
0.14 | 503 | 1035.5 | 1168
0.15 | 496.5 | 1062 | 1191
0.16 | 480 | 1078 | 1196
0.17 | 461 | 1087 | 1198
0.18 | 444 | 1098 | 1211
0.19 | 428 | 1114.5 | 1217.5
0.2 | 411 | 1135 | 1221.5
0.21 | 388.5 | 1140 | 1219.5
0.22 | 366.5 | 1142.5 | 1223
0.23 | 353 | 1135.5 | 1223.5
0.24 | 333.5 | 1148.5 | 1225
0.25 | 307.5 | 1151 | 1219
0.26 | 289 | 1142 | 1212.5
0.27 | 271 | 1145.5 | 1212
0.28 | 261.5 | 1134.5 | 1208.5
0.29 | 246.5 | 1136.5 | 1206
0.3 | 225 | 1133.5 | 1185
0.31 | 213 | 1120 | 1173.5
0.32 | 198.5 | 1104 | 1172
0.33 | 189 | 1100 | 1160
0.34 | 175.5 | 1094 | 1145.5
0.35 | 160.5 | 1072 | 1124
0.36 | 153.5 | 1061.5 | 1117.5
0.37 | 148.5 | 1041.5 | 1103.5
0.38 | 139.5 | 1020.5 | 1082.5
0.39 | 126 | 1002 | 1061.5
0.4 | 116 | 983 | 1045
0.41 | 110.5 | 966.5 | 1037.5
0.42 | 116 | 940.5 | 1014.5
0.43 | 102 | 915 | 990
0.44 | 84.5 | 886 | 960.5
0.45 | 88 | 865 | 943
0.46 | 79 | 836 | 925.5
0.47 | 83.5 | 806 | 902.5
0.48 | 81 | 780.5 | 880
0.49 | 66.5 | 748 | 835
0.5 | 71 | 735 | 810