## IDS-VDS Characteristic (mA-mm)
VGS (V) | VDS = 0.100 V | VDS = 0.500 V | VDS = 0.900 V
-0.75 | 0.00037212 | 0.001544 | 0.005172
-0.74 | 0.00035351 | 0.0014922 | 0.005021
-0.73 | 0.00034208 | 0.0014444 | 0.0048615
-0.72 | 0.00032491 | 0.0013907 | 0.0047188
-0.71 | 0.00031026 | 0.0013417 | 0.0045656
-0.7 | 0.00029749 | 0.001299 | 0.0044384
-0.69 | 0.00028345 | 0.0012517 | 0.0042632
-0.68 | 0.00026816 | 0.0011997 | 0.0041856
-0.67 | 0.00025474 | 0.0011642 | 0.0040193
-0.66 | 0.00024445 | 0.0011031 | 0.0039032
-0.65 | 0.00023402 | 0.0010714 | 0.0037713
-0.64 | 0.00022246 | 0.0010295 | 0.003655
-0.63 | 0.00021414 | 0.000987 | 0.003512
-0.62 | 0.00020451 | 0.0009541 | 0.0034319
-0.61 | 0.00019237 | 0.0009265 | 0.003303
-0.6 | 0.00018493 | 0.0008878 | 0.0031878
-0.59 | 0.00017763 | 0.0008585 | 0.0030919
-0.58 | 0.00016845 | 0.0008249 | 0.0029887
-0.57 | 0.00016108 | 0.0007947 | 0.0028973
-0.56 | 0.00015278 | 0.0007656 | 0.0027933
-0.55 | 0.00014575 | 0.0007336 | 0.0027017
-0.54 | 0.00013954 | 0.0007074 | 0.002622
-0.53 | 0.00013302 | 0.0006776 | 0.0025417
-0.52 | 0.00012767 | 0.0006522 | 0.0024807
-0.51 | 0.00012154 | 0.0006335 | 0.0024046
-0.5 | 0.00011589 | 0.0006105 | 0.0023414
-0.49 | 0.0001126 | 0.0005921 | 0.0022793
-0.48 | 0.0001089 | 0.000576 | 0.0022155
-0.47 | 0.00010679 | 0.0005612 | 0.0021845
-0.46 | 0.00010429 | 0.0005531 | 0.0021449
-0.45 | 0.00010429 | 0.0005528 | 0.0021222
-0.44 | 0.00010566 | 0.0005537 | 0.0021407
-0.43 | 0.0001105 | 0.0005647 | 0.0021583
-0.42 | 0.00011869 | 0.0005899 | 0.0022347
-0.41 | 0.0001311 | 0.0006283 | 0.0023824
-0.4 | 0.00015112 | 0.000695 | 0.0025982
-0.39 | 0.00017987 | 0.0007947 | 0.0029319
-0.38 | 0.000221 | 0.0009347 | 0.0034028
-0.37 | 0.00027951 | 0.001131 | 0.0041033
-0.36 | 0.00035972 | 0.0014128 | 0.0050903
-0.35 | 0.00047327 | 0.001803 | 0.006579
-0.34 | 0.0006726 | 0.0023624 | 0.008592
-0.33 | 0.000903 | 0.0031276 | 0.011402
-0.32 | 0.0012169 | 0.0042029 | 0.015428
-0.31 | 0.0016588 | 0.0056685 | 0.02093
-0.3 | 0.0022675 | 0.007956 | 0.028686
-0.29 | 0.0031039 | 0.010821 | 0.039436
-0.28 | 0.0042309 | 0.014773 | 0.054054
-0.27 | 0.005898 | 0.020169 | 0.07489
-0.26 | 0.008069 | 0.027745 | 0.1024
-0.25 | 0.011063 | 0.03798 | 0.14122
-0.24 | 0.015101 | 0.052046 | 0.19255
-0.23 | 0.020674 | 0.07207 | 0.26477
-0.22 | 0.028224 | 0.09814 | 0.3606
-0.21 | 0.03846 | 0.13309 | 0.49151
-0.2 | 0.052502 | 0.18096 | 0.6658
-0.19 | 0.07353 | 0.24408 | 0.902
-0.18 | 0.09997 | 0.33253 | 1.2102
-0.17 | 0.13502 | 0.44586 | 1.6163
-0.16 | 0.18264 | 0.5999 | 2.1608
-0.15 | 0.24601 | 0.8043 | 2.8475
-0.14 | 0.33189 | 1.0735 | 3.7429
-0.13 | 0.44593 | 1.4246 | 4.8511
-0.12 | 0.5969 | 1.8771 | 6.305
-0.11 | 0.7959 | 2.4638 | 8.052
-0.1 | 1.0551 | 3.2223 | 10.177
-0.09 | 1.4043 | 4.1915 | 12.745
-0.08 | 1.8406 | 5.3861 | 15.709
-0.07 | 2.4043 | 6.872 | 19.144
-0.06 | 3.1145 | 8.708 | 23.137
-0.05 | 4.0198 | 10.927 | 27.595
-0.04 | 5.1311 | 13.598 | 32.682
-0.03 | 6.438 | 16.657 | 38.241
-0.02 | 8.093 | 20.232 | 44.248
-0.01 | 10.021 | 24.391 | 50.875
0 | 12.34 | 29.08 | 58.14
0.01 | 14.951 | 34.283 | 65.72
0.02 | 17.928 | 39.859 | 73.59
0.03 | 21.301 | 46.235 | 82.21
0.04 | 24.994 | 53.005 | 91.08
0.05 | 28.993 | 60.1 | 100.44
0.06 | 33.29 | 67.75 | 109.86
0.07 | 37.897 | 75.86 | 119.95
0.08 | 42.629 | 84.31 | 130.26
0.09 | 47.613 | 93.12 | 140.71
0.1 | 52.662 | 102.24 | 151.56
0.11 | 57.7 | 111.71 | 162.52
0.12 | 62.86 | 121.62 | 173.79
0.13 | 67.99 | 131.44 | 185.25
0.14 | 73.12 | 141.73 | 196.89
0.15 | 78.13 | 152.18 | 208.43
0.16 | 83.07 | 162.79 | 220.5
0.17 | 87.73 | 173.69 | 232.4
0.18 | 92.24 | 184.45 | 244.38
0.19 | 96.64 | 195.59 | 256.52
0.2 | 100.88 | 206.75 | 268.56
0.21 | 104.95 | 218.08 | 280.95
0.22 | 108.77 | 229.45 | 293.15
0.23 | 112.3 | 240.76 | 305.35
0.24 | 115.71 | 252.24 | 317.58
0.25 | 118.83 | 263.77 | 329.74
0.26 | 121.89 | 275.07 | 341.96
0.27 | 124.79 | 286.42 | 354.09
0.28 | 127.61 | 297.88 | 366.18
0.29 | 130.12 | 309.24 | 378.06
0.3 | 132.39 | 320.66 | 390.17
0.31 | 134.56 | 331.92 | 402.03
0.32 | 136.71 | 342.9 | 413.69
0.33 | 138.84 | 354.04 | 425.57
0.34 | 140.63 | 365.02 | 436.84
0.35 | 142.18 | 375.78 | 448.34
0.36 | 143.78 | 386.47 | 459.59
0.37 | 145.26 | 396.97 | 470.78
0.38 | 146.91 | 407.34 | 481.78
0.39 | 148.05 | 417.56 | 492.42
0.4 | 149.21 | 427.44 | 503.05
0.41 | 150.42 | 437.13 | 513.43
0.42 | 151.7 | 446.82 | 523.84
0.43 | 152.75 | 456.09 | 533.77
0.44 | 153.6 | 465.18 | 543.6
0.45 | 154.45 | 473.97 | 553.21
0.46 | 155.39 | 482.51 | 562.66
0.47 | 156.53 | 490.78 | 571.8
0.48 | 157.19 | 498.76 | 580.5
0.49 | 157.75 | 506.44 | 589.4
0.5 | 158.57 | 513.87 | 597.6

## Tranconductance (mS-mm)
VGS (V) | VDS = 0.100 V | VDS = 0.500 V | VDS = 0.900 V
-0.75 | -0.001861 | -0.00518 | -0.0151
-0.74 | -0.001502 | -0.00498 | -0.015525
-0.73 | -0.00143 | -0.005075 | -0.01511
-0.72 | -0.001591 | -0.005135 | -0.014795
-0.71 | -0.001371 | -0.004585 | -0.01402
-0.7 | -0.0013405 | -0.0045 | -0.01512
-0.69 | -0.0014665 | -0.004965 | -0.01264
-0.68 | -0.0014355 | -0.004375 | -0.012195
-0.67 | -0.0011855 | -0.00483 | -0.01412
-0.66 | -0.001036 | -0.00464 | -0.0124
-0.65 | -0.0010995 | -0.00368 | -0.01241
-0.64 | -0.000994 | -0.00422 | -0.012965
-0.63 | -0.0008975 | -0.00377 | -0.011155
-0.62 | -0.0010885 | -0.003025 | -0.01045
-0.61 | -0.000979 | -0.003315 | -0.012205
-0.6 | -0.000737 | -0.0034 | -0.010555
-0.59 | -0.000824 | -0.003145 | -0.009955
-0.58 | -0.0008275 | -0.00319 | -0.00973
-0.57 | -0.0007835 | -0.002965 | -0.00977
-0.56 | -0.0007665 | -0.003055 | -0.00978
-0.55 | -0.000662 | -0.00291 | -0.008565
-0.54 | -0.0006365 | -0.0028 | -0.008
-0.53 | -0.0005935 | -0.00276 | -0.007065
-0.52 | -0.000574 | -0.002205 | -0.006855
-0.51 | -0.000589 | -0.002085 | -0.006965
-0.5 | -0.000447 | -0.00207 | -0.006265
-0.49 | -0.0003495 | -0.001725 | -0.006295
-0.48 | -0.0002905 | -0.001545 | -0.00474
-0.47 | -0.0002305 | -0.001145 | -0.00353
-0.46 | -0.000125 | -0.00042 | -0.003115
-0.45 | 6.85e-05 | 3e-05 | -0.00021
-0.44 | 0.0003105 | 0.000595 | 0.001805
-0.43 | 0.0006515 | 0.00181 | 0.0047
-0.42 | 0.00103 | 0.00318 | 0.011205
-0.41 | 0.0016215 | 0.005255 | 0.018175
-0.4 | 0.0024385 | 0.00832 | 0.027475
-0.39 | 0.003494 | 0.011985 | 0.04023
-0.38 | 0.004982 | 0.016815 | 0.05857
-0.37 | 0.006936 | 0.023905 | 0.084375
-0.36 | 0.009688 | 0.0336 | 0.123785
-0.35 | 0.015644 | 0.04748 | 0.175085
-0.34 | 0.0214865 | 0.06623 | 0.24115
-0.33 | 0.027215 | 0.092025 | 0.3418
-0.32 | 0.03779 | 0.127045 | 0.4764
-0.31 | 0.05253 | 0.187655 | 0.6629
-0.3 | 0.072255 | 0.257625 | 0.9253
-0.29 | 0.09817 | 0.34085 | 1.2684
-0.28 | 0.139705 | 0.4674 | 1.7727
-0.27 | 0.191905 | 0.6486 | 2.4173
-0.26 | 0.25825 | 0.89055 | 3.3165
-0.25 | 0.3516 | 1.21505 | 4.5075
-0.24 | 0.48055 | 1.7045 | 6.1775
-0.23 | 0.65615 | 2.3047 | 8.4025
-0.22 | 0.8893 | 3.051 | 11.337
-0.21 | 1.2139 | 4.141 | 15.26
-0.2 | 1.7535 | 5.5495 | 20.5245
-0.19 | 2.3734 | 7.5785 | 27.22
-0.18 | 3.0745 | 10.089 | 35.715
-0.17 | 4.1335 | 13.3685 | 47.53
-0.16 | 5.5495 | 17.922 | 61.56
-0.15 | 7.4625 | 23.68 | 79.105
-0.14 | 9.996 | 31.015 | 100.18
-0.13 | 13.2505 | 40.18 | 128.105
-0.12 | 17.4985 | 51.96 | 160.045
-0.11 | 22.91 | 67.26 | 193.6
-0.1 | 30.42 | 86.385 | 234.65
-0.09 | 39.275 | 108.19 | 276.6
-0.08 | 50 | 134.025 | 319.95
-0.07 | 63.695 | 166.095 | 371.4
-0.06 | 80.775 | 202.75 | 422.55
-0.05 | 100.83 | 244.5 | 477.25
-0.04 | 120.91 | 286.5 | 532.3
-0.03 | 148.095 | 331.7 | 578.3
-0.02 | 179.15 | 386.7 | 631.7
-0.01 | 212.35 | 442.4 | 694.6
0 | 246.5 | 494.6 | 742.25
0.01 | 279.4 | 538.95 | 772.5
0.02 | 317.5 | 597.6 | 824.5
0.03 | 353.3 | 657.3 | 874.5
0.04 | 384.6 | 693.25 | 911.5
0.05 | 414.8 | 737.25 | 939
0.06 | 445.2 | 788 | 975.5
0.07 | 466.95 | 828 | 1020
0.08 | 485.8 | 863 | 1038
0.09 | 501.65 | 896.5 | 1065
0.1 | 504.35 | 929.5 | 1090.5
0.11 | 509.9 | 969 | 1111.5
0.12 | 514.5 | 986.5 | 1136.5
0.13 | 513 | 1005.5 | 1155
0.14 | 507 | 1037 | 1159
0.15 | 497.5 | 1053 | 1180.5
0.16 | 480 | 1075.5 | 1198.5
0.17 | 458.5 | 1083 | 1194
0.18 | 445.5 | 1095 | 1206
0.19 | 432 | 1115 | 1209
0.2 | 415.5 | 1124.5 | 1221.5
0.21 | 394.5 | 1135 | 1229.5
0.22 | 367.5 | 1134 | 1220
0.23 | 347 | 1139.5 | 1221.5
0.24 | 326.5 | 1150.5 | 1219.5
0.25 | 309 | 1141.5 | 1219
0.26 | 298 | 1132.5 | 1217.5
0.27 | 286 | 1140.5 | 1211
0.28 | 266.5 | 1141 | 1198.5
0.29 | 239 | 1139 | 1199.5
0.3 | 222 | 1134 | 1198.5
0.31 | 216 | 1112 | 1176
0.32 | 214 | 1106 | 1177
0.33 | 196 | 1106 | 1157.5
0.34 | 167 | 1087 | 1138.5
0.35 | 157.5 | 1072.5 | 1137.5
0.36 | 154 | 1059.5 | 1122
0.37 | 156.5 | 1043.5 | 1109.5
0.38 | 139.5 | 1029.5 | 1082
0.39 | 115 | 1005 | 1063.5
0.4 | 118.5 | 978.5 | 1050.5
0.41 | 124.5 | 969 | 1039.5
0.42 | 116.5 | 948 | 1017
0.43 | 95 | 918 | 988
0.44 | 85 | 894 | 972
0.45 | 89.5 | 866.5 | 953
0.46 | 104 | 840.5 | 929.5
0.47 | 90 | 812.5 | 892
0.48 | 61 | 783 | 880
0.49 | 69 | 755.5 | 855
0.5 | 82 | 743 | 820