## IDS-VDS Characteristic (mA-mm)
VGS (V) | VDS = 0.100 V | VDS = 0.500 V | VDS = 0.900 V
-0.75 | 0.00038526 | 0.0016839 | 0.005844
-0.74 | 0.00036497 | 0.0016241 | 0.005654
-0.73 | 0.000349 | 0.0015585 | 0.005485
-0.72 | 0.00033135 | 0.0015016 | 0.005292
-0.71 | 0.00031711 | 0.0014399 | 0.005142
-0.7 | 0.00030359 | 0.0013898 | 0.0049754
-0.69 | 0.00028906 | 0.0013369 | 0.0047996
-0.68 | 0.00027576 | 0.0012837 | 0.0046126
-0.67 | 0.0002624 | 0.0012308 | 0.0044903
-0.66 | 0.00024994 | 0.0011933 | 0.0043591
-0.65 | 0.00023784 | 0.0011465 | 0.0042201
-0.64 | 0.00022669 | 0.0010967 | 0.004077
-0.63 | 0.00021738 | 0.0010432 | 0.0039518
-0.62 | 0.00020599 | 0.0010108 | 0.003826
-0.61 | 0.00019689 | 0.0009705 | 0.0036938
-0.6 | 0.00018747 | 0.0009361 | 0.0035702
-0.59 | 0.00017648 | 0.0008971 | 0.003443
-0.58 | 0.00016967 | 0.0008681 | 0.0033493
-0.57 | 0.00016307 | 0.0008311 | 0.0032273
-0.56 | 0.0001546 | 0.0007929 | 0.0031234
-0.55 | 0.00014645 | 0.0007573 | 0.0030106
-0.54 | 0.00013907 | 0.0007332 | 0.0029166
-0.53 | 0.00013417 | 0.0007071 | 0.0028336
-0.52 | 0.00012724 | 0.0006855 | 0.0027297
-0.51 | 0.00012222 | 0.0006573 | 0.0026456
-0.5 | 0.00011807 | 0.0006339 | 0.0025674
-0.49 | 0.00011237 | 0.0006124 | 0.0024813
-0.48 | 0.00010891 | 0.0005951 | 0.0024214
-0.47 | 0.00010569 | 0.0005826 | 0.0023591
-0.46 | 0.00010374 | 0.0005705 | 0.0023092
-0.45 | 0.00010357 | 0.0005657 | 0.002291
-0.44 | 0.00010483 | 0.0005643 | 0.0022903
-0.43 | 0.00010792 | 0.0005717 | 0.0023037
-0.42 | 0.00011593 | 0.0005915 | 0.0023674
-0.41 | 0.00012728 | 0.0006315 | 0.002479
-0.4 | 0.00014623 | 0.0006871 | 0.0026676
-0.39 | 0.00017314 | 0.0007773 | 0.0029606
-0.38 | 0.00021157 | 0.0009058 | 0.0033896
-0.37 | 0.00026596 | 0.0010869 | 0.0040328
-0.36 | 0.0003419 | 0.0013415 | 0.0049267
-0.35 | 0.00044925 | 0.0017131 | 0.006338
-0.34 | 0.0006116 | 0.0022264 | 0.008186
-0.33 | 0.0008245 | 0.002952 | 0.010825
-0.32 | 0.0011173 | 0.0039428 | 0.014551
-0.31 | 0.0015212 | 0.0053277 | 0.019795
-0.3 | 0.0020801 | 0.007469 | 0.027078
-0.29 | 0.0028578 | 0.010198 | 0.037277
-0.28 | 0.0039191 | 0.013863 | 0.051379
-0.27 | 0.005401 | 0.019071 | 0.07114
-0.26 | 0.007854 | 0.026178 | 0.09762
-0.25 | 0.010773 | 0.035901 | 0.13448
-0.24 | 0.014723 | 0.049268 | 0.18503
-0.23 | 0.020212 | 0.0685 | 0.25301
-0.22 | 0.027604 | 0.09328 | 0.34646
-0.21 | 0.037624 | 0.12636 | 0.47095
-0.2 | 0.051359 | 0.17297 | 0.6383
-0.19 | 0.07174 | 0.23464 | 0.8671
-0.18 | 0.09779 | 0.31809 | 1.1699
-0.17 | 0.13245 | 0.43083 | 1.5623
-0.16 | 0.17889 | 0.5796 | 2.0834
-0.15 | 0.24159 | 0.7726 | 2.7622
-0.14 | 0.32579 | 1.0381 | 3.6313
-0.13 | 0.43792 | 1.3765 | 4.756
-0.12 | 0.5847 | 1.821 | 6.164
-0.11 | 0.7824 | 2.3984 | 7.875
-0.1 | 1.0389 | 3.1419 | 9.943
-0.09 | 1.3803 | 4.0866 | 12.478
-0.08 | 1.8142 | 5.2676 | 15.43
-0.07 | 2.3762 | 6.722 | 18.827
-0.06 | 3.0882 | 8.518 | 22.727
-0.05 | 3.9836 | 10.731 | 27.237
-0.04 | 5.0993 | 13.33 | 32.152
-0.03 | 6.399 | 16.407 | 37.695
-0.02 | 8.044 | 19.999 | 43.744
-0.01 | 9.983 | 24.008 | 50.295
0 | 12.276 | 28.715 | 57.42
0.01 | 14.881 | 33.87 | 64.92
0.02 | 17.871 | 39.505 | 72.89
0.03 | 21.241 | 45.726 | 81.3
0.04 | 24.916 | 52.521 | 90.18
0.05 | 28.957 | 59.56 | 99.43
0.06 | 33.202 | 67.24 | 109.07
0.07 | 37.834 | 75.32 | 119.03
0.08 | 42.599 | 83.79 | 129.14
0.09 | 47.513 | 92.68 | 139.83
0.1 | 52.559 | 101.66 | 150.56
0.11 | 57.57 | 111.16 | 161.5
0.12 | 62.79 | 121.04 | 173.06
0.13 | 67.91 | 131 | 184.22
0.14 | 73.01 | 141.22 | 195.9
0.15 | 78 | 151.54 | 207.58
0.16 | 82.92 | 162.37 | 219.52
0.17 | 87.65 | 173.12 | 231.38
0.18 | 92.16 | 184.07 | 243.4
0.19 | 96.55 | 194.95 | 255.54
0.2 | 100.71 | 206.23 | 267.68
0.21 | 104.84 | 217.61 | 280.02
0.22 | 108.6 | 228.89 | 292.03
0.23 | 112.26 | 240.45 | 304.31
0.24 | 115.65 | 251.59 | 316.6
0.25 | 118.84 | 263.27 | 328.98
0.26 | 122.03 | 274.76 | 341.2
0.27 | 124.82 | 286.11 | 353.13
0.28 | 127.46 | 297.6 | 365.32
0.29 | 130.05 | 308.8 | 377.3
0.3 | 132.29 | 320.3 | 389.46
0.31 | 134.73 | 331.62 | 401.24
0.32 | 136.7 | 342.8 | 412.99
0.33 | 138.68 | 353.78 | 424.78
0.34 | 140.52 | 364.83 | 436.3
0.35 | 142.28 | 375.64 | 447.81
0.36 | 143.89 | 386.34 | 458.88
0.37 | 145.42 | 397.02 | 470.24
0.38 | 146.79 | 407.27 | 481.17
0.39 | 148.12 | 417.49 | 491.97
0.4 | 149.57 | 427.49 | 502.74
0.41 | 150.63 | 437.28 | 513.02
0.42 | 151.72 | 446.94 | 523.55
0.43 | 152.77 | 456.23 | 533.5
0.44 | 153.64 | 465.36 | 543.42
0.45 | 154.79 | 474.21 | 553.04
0.46 | 155.59 | 482.85 | 562.54
0.47 | 156.39 | 491.13 | 571.6
0.48 | 157.21 | 499.16 | 580.8
0.49 | 157.98 | 506.9 | 589.2
0.5 | 158.79 | 514.33 | 597.8

## Tranconductance (mS-mm)
VGS (V) | VDS = 0.100 V | VDS = 0.500 V | VDS = 0.900 V
-0.75 | -0.002029 | -0.00598 | -0.019
-0.74 | -0.001813 | -0.00627 | -0.01795
-0.73 | -0.001681 | -0.006125 | -0.0181
-0.72 | -0.0015945 | -0.00593 | -0.01715
-0.71 | -0.001388 | -0.00559 | -0.01583
-0.7 | -0.0014025 | -0.00515 | -0.01712
-0.69 | -0.0013915 | -0.005305 | -0.01814
-0.68 | -0.001333 | -0.005305 | -0.015465
-0.67 | -0.001291 | -0.00452 | -0.012675
-0.66 | -0.001228 | -0.004215 | -0.01351
-0.65 | -0.0011625 | -0.00483 | -0.014105
-0.64 | -0.001023 | -0.005165 | -0.013415
-0.63 | -0.001035 | -0.004295 | -0.01255
-0.62 | -0.0010245 | -0.003635 | -0.0129
-0.61 | -0.000926 | -0.003735 | -0.01279
-0.6 | -0.0010205 | -0.00367 | -0.01254
-0.59 | -0.00089 | -0.0034 | -0.011045
-0.58 | -0.0006705 | -0.0033 | -0.010785
-0.57 | -0.0007535 | -0.00376 | -0.011295
-0.56 | -0.000831 | -0.00369 | -0.010835
-0.55 | -0.0007765 | -0.002985 | -0.01034
-0.54 | -0.000614 | -0.00251 | -0.00885
-0.53 | -0.0005915 | -0.002385 | -0.009345
-0.52 | -0.0005975 | -0.00249 | -0.0094
-0.51 | -0.0004585 | -0.00258 | -0.008115
-0.5 | -0.0004925 | -0.002245 | -0.008215
-0.49 | -0.000458 | -0.00194 | -0.0073
-0.48 | -0.000334 | -0.00149 | -0.00611
-0.47 | -0.0002585 | -0.00123 | -0.00561
-0.46 | -0.000106 | -0.000845 | -0.003405
-0.45 | 5.45e-05 | -0.00031 | -0.000945
-0.44 | 0.0002175 | 0.0003 | 0.000635
-0.43 | 0.000555 | 0.00136 | 0.003855
-0.42 | 0.000968 | 0.00299 | 0.008765
-0.41 | 0.001515 | 0.00478 | 0.01501
-0.4 | 0.002293 | 0.00729 | 0.02408
-0.39 | 0.003267 | 0.010935 | 0.0361
-0.38 | 0.004641 | 0.01548 | 0.05361
-0.37 | 0.0065165 | 0.021785 | 0.076855
-0.36 | 0.0091645 | 0.03131 | 0.11526
-0.35 | 0.013485 | 0.044245 | 0.162965
-0.34 | 0.0187625 | 0.061945 | 0.22435
-0.33 | 0.025285 | 0.08582 | 0.31825
-0.32 | 0.034835 | 0.118785 | 0.4485
-0.31 | 0.04814 | 0.17631 | 0.62635
-0.3 | 0.06683 | 0.243515 | 0.8741
-0.29 | 0.09195 | 0.3197 | 1.21505
-0.28 | 0.12716 | 0.44365 | 1.69315
-0.27 | 0.196745 | 0.61575 | 2.31205
-0.26 | 0.2686 | 0.8415 | 3.167
-0.25 | 0.34345 | 1.1545 | 4.3705
-0.24 | 0.47195 | 1.62995 | 5.9265
-0.23 | 0.64405 | 2.2006 | 8.0715
-0.22 | 0.8706 | 2.893 | 10.897
-0.21 | 1.18775 | 3.9845 | 14.592
-0.2 | 1.7058 | 5.414 | 19.8075
-0.19 | 2.32155 | 7.256 | 26.58
-0.18 | 3.0355 | 9.8095 | 34.76
-0.17 | 4.055 | 13.0755 | 45.675
-0.16 | 5.457 | 17.0885 | 59.995
-0.15 | 7.345 | 22.925 | 77.395
-0.14 | 9.8165 | 30.195 | 99.69
-0.13 | 12.9455 | 39.145 | 126.635
-0.12 | 17.224 | 51.095 | 155.95
-0.11 | 22.71 | 66.045 | 188.95
-0.1 | 29.895 | 84.41 | 230.15
-0.09 | 38.765 | 106.285 | 274.35
-0.08 | 49.795 | 131.77 | 317.45
-0.07 | 63.7 | 162.52 | 364.85
-0.06 | 80.37 | 200.45 | 420.5
-0.05 | 100.555 | 240.6 | 471.25
-0.04 | 120.77 | 283.8 | 522.9
-0.03 | 147.235 | 333.45 | 579.6
-0.02 | 179.2 | 380.05 | 630
-0.01 | 211.6 | 435.8 | 683.8
0 | 244.9 | 493.1 | 731.25
0.01 | 279.75 | 539.5 | 773.5
0.02 | 318 | 592.8 | 819
0.03 | 352.25 | 650.8 | 864.5
0.04 | 385.8 | 691.7 | 906.5
0.05 | 414.3 | 735.95 | 944.5
0.06 | 443.85 | 788 | 980
0.07 | 469.85 | 827.5 | 1003.5
0.08 | 483.95 | 868 | 1040
0.09 | 498 | 893.5 | 1071
0.1 | 502.85 | 924 | 1083.5
0.11 | 511.55 | 969 | 1125
0.12 | 517 | 992 | 1136
0.13 | 511 | 1009 | 1142
0.14 | 504.5 | 1027 | 1168
0.15 | 495.5 | 1057.5 | 1181
0.16 | 482.5 | 1079 | 1190
0.17 | 462 | 1085 | 1194
0.18 | 445 | 1091.5 | 1208
0.19 | 427.5 | 1108 | 1214
0.2 | 414.5 | 1133 | 1224
0.21 | 394.5 | 1133 | 1217.5
0.22 | 371 | 1142 | 1214.5
0.23 | 352.5 | 1135 | 1228.5
0.24 | 329 | 1141 | 1233.5
0.25 | 319 | 1158.5 | 1230
0.26 | 299 | 1142 | 1207.5
0.27 | 271.5 | 1142 | 1206
0.28 | 261.5 | 1134.5 | 1208.5
0.29 | 241.5 | 1135 | 1207
0.3 | 234 | 1141 | 1197
0.31 | 220.5 | 1125 | 1176.5
0.32 | 197.5 | 1108 | 1177
0.33 | 191 | 1101.5 | 1165.5
0.34 | 180 | 1093 | 1151.5
0.35 | 168.5 | 1075.5 | 1129
0.36 | 157 | 1069 | 1121.5
0.37 | 145 | 1046.5 | 1114.5
0.38 | 135 | 1023.5 | 1086.5
0.39 | 139 | 1011 | 1078.5
0.4 | 125.5 | 989.5 | 1052.5
0.41 | 107.5 | 972.5 | 1040.5
0.42 | 107 | 947.5 | 1024
0.43 | 96 | 921 | 993.5
0.44 | 101 | 899 | 977
0.45 | 97.5 | 874.5 | 956
0.46 | 80 | 846 | 928
0.47 | 81 | 815.5 | 913
0.48 | 79.5 | 788.5 | 880
0.49 | 79 | 758.5 | 850
0.5 | 81 | 743 | 860