## IDS-VDS Characteristic (mA-mm)
VGS (V) | VDS = 0.100 V | VDS = 0.500 V | VDS = 0.900 V
-0.75 | 0.00034972 | 0.0015567 | 0.005476
-0.74 | 0.00033224 | 0.0014911 | 0.005286
-0.73 | 0.00032008 | 0.0014313 | 0.005114
-0.72 | 0.00030455 | 0.001368 | 0.004971
-0.71 | 0.00028977 | 0.001317 | 0.004784
-0.7 | 0.00027682 | 0.0012645 | 0.004649
-0.69 | 0.00026489 | 0.0012219 | 0.0044862
-0.68 | 0.00025272 | 0.0011791 | 0.00434
-0.67 | 0.00024081 | 0.0011353 | 0.0042087
-0.66 | 0.00022871 | 0.0010893 | 0.0040564
-0.65 | 0.00021873 | 0.0010483 | 0.0039336
-0.64 | 0.00020741 | 0.0010056 | 0.003783
-0.63 | 0.00019773 | 0.0009611 | 0.0036707
-0.62 | 0.0001882 | 0.0009274 | 0.0035637
-0.61 | 0.00018044 | 0.0008844 | 0.0034337
-0.6 | 0.0001714 | 0.0008513 | 0.0033298
-0.59 | 0.00016372 | 0.0008178 | 0.0031905
-0.58 | 0.00015559 | 0.0007862 | 0.0031005
-0.57 | 0.00014861 | 0.0007617 | 0.0029924
-0.56 | 0.00014239 | 0.0007266 | 0.0028932
-0.55 | 0.00013333 | 0.0006958 | 0.0027935
-0.54 | 0.00012844 | 0.0006738 | 0.0027219
-0.53 | 0.00012206 | 0.0006472 | 0.0026221
-0.52 | 0.00011652 | 0.0006252 | 0.0025116
-0.51 | 0.00011127 | 0.0005991 | 0.0024585
-0.5 | 0.00010608 | 0.0005844 | 0.0023921
-0.49 | 0.000102 | 0.0005644 | 0.0023239
-0.48 | 9.928e-05 | 0.0005446 | 0.0022369
-0.47 | 9.69e-05 | 0.0005313 | 0.0021915
-0.46 | 9.513e-05 | 0.0005222 | 0.0021498
-0.45 | 9.534e-05 | 0.0005185 | 0.0021276
-0.44 | 9.738e-05 | 0.0005185 | 0.0021298
-0.43 | 0.0001018 | 0.0005342 | 0.0021601
-0.42 | 0.00010969 | 0.0005549 | 0.0022204
-0.41 | 0.00012244 | 0.0005948 | 0.0023435
-0.4 | 0.00014141 | 0.0006527 | 0.0025389
-0.39 | 0.00016864 | 0.0007422 | 0.0028337
-0.38 | 0.00020791 | 0.0008727 | 0.0032721
-0.37 | 0.0002628 | 0.0010599 | 0.0039406
-0.36 | 0.00034082 | 0.0013258 | 0.00485
-0.35 | 0.00044851 | 0.0016931 | 0.006282
-0.34 | 0.0006397 | 0.002219 | 0.008176
-0.33 | 0.000857 | 0.0029458 | 0.010848
-0.32 | 0.0011669 | 0.0039567 | 0.014611
-0.31 | 0.0015836 | 0.0053462 | 0.019911
-0.3 | 0.0021726 | 0.007531 | 0.027329
-0.29 | 0.0029639 | 0.010241 | 0.037541
-0.28 | 0.0040615 | 0.013979 | 0.05195
-0.27 | 0.0055883 | 0.019236 | 0.07227
-0.26 | 0.008009 | 0.026498 | 0.09875
-0.25 | 0.010919 | 0.03643 | 0.13598
-0.24 | 0.014939 | 0.049778 | 0.18721
-0.23 | 0.02045 | 0.06949 | 0.25693
-0.22 | 0.02798 | 0.0948 | 0.35114
-0.21 | 0.038114 | 0.12887 | 0.47655
-0.2 | 0.052093 | 0.17456 | 0.6501
-0.19 | 0.07276 | 0.23736 | 0.8816
-0.18 | 0.09874 | 0.32233 | 1.1897
-0.17 | 0.13416 | 0.43396 | 1.5953
-0.16 | 0.18136 | 0.586 | 2.1186
-0.15 | 0.24453 | 0.7828 | 2.7968
-0.14 | 0.33062 | 1.0514 | 3.6975
-0.13 | 0.44165 | 1.386 | 4.8085
-0.12 | 0.5928 | 1.8414 | 6.235
-0.11 | 0.7885 | 2.4181 | 7.937
-0.1 | 1.0535 | 3.1673 | 10.052
-0.09 | 1.396 | 4.1266 | 12.602
-0.08 | 1.8331 | 5.3056 | 15.554
-0.07 | 2.4003 | 6.79 | 19.078
-0.06 | 3.1065 | 8.591 | 22.944
-0.05 | 4.0207 | 10.797 | 27.503
-0.04 | 5.131 | 13.41 | 32.463
-0.03 | 6.432 | 16.51 | 37.934
-0.02 | 8.053 | 20.073 | 44.017
-0.01 | 10.029 | 24.171 | 50.57
0 | 12.322 | 28.925 | 57.73
0.01 | 14.933 | 34.002 | 65.26
0.02 | 17.911 | 39.706 | 73.27
0.03 | 21.294 | 45.925 | 81.86
0.04 | 24.972 | 52.671 | 90.49
0.05 | 28.957 | 59.81 | 99.83
0.06 | 33.271 | 67.47 | 109.49
0.07 | 37.799 | 75.46 | 119.51
0.08 | 42.574 | 83.95 | 129.7
0.09 | 47.529 | 92.72 | 140.27
0.1 | 52.547 | 101.86 | 150.96
0.11 | 57.53 | 111.34 | 161.98
0.12 | 62.77 | 121.04 | 173.34
0.13 | 67.91 | 131.08 | 184.57
0.14 | 72.97 | 141.32 | 196.25
0.15 | 77.92 | 151.74 | 207.93
0.16 | 82.82 | 162.54 | 219.83
0.17 | 87.57 | 173.05 | 231.85
0.18 | 92.14 | 184.07 | 243.61
0.19 | 96.48 | 195.15 | 255.79
0.2 | 100.66 | 206.29 | 268
0.21 | 104.67 | 217.55 | 280.27
0.22 | 108.39 | 228.89 | 292.49
0.23 | 112.2 | 240.27 | 304.53
0.24 | 115.53 | 251.68 | 316.84
0.25 | 118.8 | 263.24 | 329.1
0.26 | 121.78 | 274.47 | 341.31
0.27 | 124.66 | 285.96 | 353.31
0.28 | 127.33 | 297.43 | 365.35
0.29 | 129.93 | 308.76 | 377.41
0.3 | 132.31 | 320.24 | 389.42
0.31 | 134.58 | 331.3 | 401.37
0.32 | 136.71 | 342.45 | 412.9
0.33 | 138.55 | 353.62 | 424.73
0.34 | 140.45 | 364.51 | 436.2
0.35 | 142.22 | 375.3 | 447.58
0.36 | 143.64 | 385.94 | 458.91
0.37 | 145.32 | 396.55 | 469.95
0.38 | 146.67 | 406.99 | 480.97
0.39 | 148.07 | 417.05 | 491.77
0.4 | 149.34 | 427 | 502.35
0.41 | 150.42 | 436.81 | 512.69
0.42 | 151.52 | 446.45 | 523.08
0.43 | 152.72 | 455.73 | 533.04
0.44 | 153.68 | 464.89 | 542.9
0.45 | 154.56 | 473.59 | 552.55
0.46 | 155.6 | 482.27 | 561.91
0.47 | 156.35 | 490.57 | 570.9
0.48 | 157.19 | 498.54 | 579.7
0.49 | 158.01 | 506.3 | 588.6
0.5 | 158.41 | 513.74 | 597.2

## Tranconductance (mS-mm)
VGS (V) | VDS = 0.100 V | VDS = 0.500 V | VDS = 0.900 V
-0.75 | -0.001748 | -0.00656 | -0.019
-0.74 | -0.001482 | -0.00627 | -0.0181
-0.73 | -0.0013845 | -0.006155 | -0.01575
-0.72 | -0.0015155 | -0.005715 | -0.0165
-0.71 | -0.0013865 | -0.005175 | -0.0161
-0.7 | -0.001244 | -0.004755 | -0.01489
-0.69 | -0.001205 | -0.00427 | -0.01545
-0.68 | -0.001204 | -0.00433 | -0.013875
-0.67 | -0.0012005 | -0.00449 | -0.01418
-0.66 | -0.001104 | -0.00435 | -0.013755
-0.65 | -0.001065 | -0.004185 | -0.01367
-0.64 | -0.00105 | -0.00436 | -0.013145
-0.63 | -0.0009605 | -0.00391 | -0.010965
-0.62 | -0.0008645 | -0.003835 | -0.01185
-0.61 | -0.00084 | -0.003805 | -0.011695
-0.6 | -0.000836 | -0.00333 | -0.01216
-0.59 | -0.0007905 | -0.003255 | -0.011465
-0.58 | -0.0007555 | -0.002805 | -0.009905
-0.57 | -0.00066 | -0.00298 | -0.010365
-0.56 | -0.000764 | -0.003295 | -0.009945
-0.55 | -0.0006975 | -0.00264 | -0.008565
-0.54 | -0.0005635 | -0.00243 | -0.00857
-0.53 | -0.000596 | -0.00243 | -0.010515
-0.52 | -0.0005395 | -0.002405 | -0.00818
-0.51 | -0.000522 | -0.00204 | -0.005975
-0.5 | -0.0004635 | -0.001735 | -0.00673
-0.49 | -0.00034 | -0.00199 | -0.00776
-0.48 | -0.000255 | -0.001655 | -0.00662
-0.47 | -0.0002075 | -0.00112 | -0.004355
-0.46 | -7.8e-05 | -0.00064 | -0.003195
-0.45 | 0.0001125 | -0.000185 | -0.001
-0.44 | 0.000323 | 0.000785 | 0.001625
-0.43 | 0.0006155 | 0.00182 | 0.00453
-0.42 | 0.001032 | 0.00303 | 0.00917
-0.41 | 0.001586 | 0.00489 | 0.015925
-0.4 | 0.00231 | 0.00737 | 0.02451
-0.39 | 0.003325 | 0.011 | 0.03666
-0.38 | 0.004708 | 0.015885 | 0.055345
-0.37 | 0.0066455 | 0.022655 | 0.078895
-0.36 | 0.0092855 | 0.03166 | 0.11707
-0.35 | 0.014944 | 0.04466 | 0.1663
-0.34 | 0.0204245 | 0.062635 | 0.2283
-0.33 | 0.02636 | 0.086885 | 0.32175
-0.32 | 0.03633 | 0.12002 | 0.45315
-0.31 | 0.050285 | 0.178715 | 0.6359
-0.3 | 0.069015 | 0.24474 | 0.8815
-0.29 | 0.094445 | 0.3224 | 1.23105
-0.28 | 0.13122 | 0.44975 | 1.73645
-0.27 | 0.197375 | 0.62595 | 2.34
-0.26 | 0.266535 | 0.8597 | 3.1855
-0.25 | 0.3465 | 1.164 | 4.423
-0.24 | 0.47655 | 1.653 | 6.0475
-0.23 | 0.65205 | 2.2511 | 8.1965
-0.22 | 0.8832 | 2.969 | 10.981
-0.21 | 1.20565 | 3.988 | 14.948
-0.2 | 1.7323 | 5.4245 | 20.2525
-0.19 | 2.33235 | 7.3885 | 26.98
-0.18 | 3.07 | 9.83 | 35.685
-0.17 | 4.131 | 13.1835 | 46.445
-0.16 | 5.5185 | 17.442 | 60.075
-0.15 | 7.463 | 23.27 | 78.945
-0.14 | 9.856 | 30.16 | 100.585
-0.13 | 13.109 | 39.5 | 126.875
-0.12 | 17.3425 | 51.605 | 156.425
-0.11 | 23.035 | 66.295 | 190.85
-0.1 | 30.375 | 85.425 | 233.25
-0.09 | 38.98 | 106.915 | 275.1
-0.08 | 50.215 | 133.17 | 323.8
-0.07 | 63.67 | 164.27 | 369.5
-0.06 | 81.02 | 200.35 | 421.25
-0.05 | 101.225 | 240.95 | 475.95
-0.04 | 120.565 | 285.65 | 521.55
-0.03 | 146.1 | 333.15 | 577.7
-0.02 | 179.85 | 383.05 | 631.8
-0.01 | 213.45 | 442.6 | 685.65
0 | 245.2 | 491.55 | 734.5
0.01 | 279.45 | 539.05 | 777
0.02 | 318.05 | 596.15 | 830
0.03 | 353.05 | 648.25 | 861
0.04 | 383.15 | 694.25 | 898.5
0.05 | 414.95 | 739.95 | 950
0.06 | 442.1 | 782.5 | 984
0.07 | 465.15 | 824 | 1010.5
0.08 | 486.5 | 863 | 1038
0.09 | 498.65 | 895.5 | 1063
0.1 | 500.05 | 931 | 1085.5
0.11 | 511.15 | 959 | 1119
0.12 | 519 | 987 | 1129.5
0.13 | 510 | 1014 | 1145.5
0.14 | 500.5 | 1033 | 1168
0.15 | 492.5 | 1061 | 1179
0.16 | 482.5 | 1065.5 | 1196
0.17 | 466 | 1076.5 | 1189
0.18 | 445.5 | 1105 | 1197
0.19 | 426 | 1111 | 1219.5
0.2 | 409.5 | 1120 | 1224
0.21 | 386.5 | 1130 | 1224.5
0.22 | 376.5 | 1136 | 1213
0.23 | 357 | 1139.5 | 1217.5
0.24 | 330 | 1148.5 | 1228.5
0.25 | 312.5 | 1139.5 | 1223.5
0.26 | 293 | 1136 | 1210.5
0.27 | 277.5 | 1148 | 1202
0.28 | 263.5 | 1140 | 1205
0.29 | 249 | 1140.5 | 1203.5
0.3 | 232.5 | 1127 | 1198
0.31 | 220 | 1110.5 | 1174
0.32 | 198.5 | 1116 | 1168
0.33 | 187 | 1103 | 1165
0.34 | 183.5 | 1084 | 1142.5
0.35 | 159.5 | 1071.5 | 1135.5
0.36 | 155 | 1062.5 | 1118.5
0.37 | 151.5 | 1052.5 | 1103
0.38 | 137.5 | 1025 | 1091
0.39 | 133.5 | 1000.5 | 1069
0.4 | 117.5 | 988 | 1046
0.41 | 109 | 972.5 | 1036.5
0.42 | 115 | 946 | 1017.5
0.43 | 108 | 922 | 991
0.44 | 92 | 893 | 975.5
0.45 | 96 | 869 | 950.5
0.46 | 89.5 | 849 | 917.5
0.47 | 79.5 | 813.5 | 889.5
0.48 | 83 | 786.5 | 885
0.49 | 61 | 760 | 875
0.5 | 40 | 744 | 860