## IDS-VDS Characteristic (mA-mm)
VGS (V) | VDS = 0.100 V | VDS = 0.500 V | VDS = 0.900 V
-0.75 | 0.00037819 | 0.0017141 | 0.005984
-0.74 | 0.00036182 | 0.0016566 | 0.005805
-0.73 | 0.00034441 | 0.0015836 | 0.005634
-0.72 | 0.00032794 | 0.0015275 | 0.005433
-0.71 | 0.00031327 | 0.0014639 | 0.005252
-0.7 | 0.00029877 | 0.0014067 | 0.00513
-0.69 | 0.0002841 | 0.0013567 | 0.0049153
-0.68 | 0.00027249 | 0.0012964 | 0.0047623
-0.67 | 0.00025895 | 0.0012476 | 0.0046363
-0.66 | 0.0002496 | 0.0012072 | 0.0044519
-0.65 | 0.00023422 | 0.0011613 | 0.0043168
-0.64 | 0.00022406 | 0.0011254 | 0.0042055
-0.63 | 0.00021377 | 0.0010735 | 0.004038
-0.62 | 0.00020355 | 0.0010344 | 0.0038927
-0.61 | 0.00019299 | 0.000989 | 0.003767
-0.6 | 0.00018366 | 0.0009576 | 0.0036429
-0.59 | 0.00017561 | 0.0009195 | 0.0035007
-0.58 | 0.00016806 | 0.00088 | 0.0033719
-0.57 | 0.00015865 | 0.0008499 | 0.0032781
-0.56 | 0.00015195 | 0.0008187 | 0.0031501
-0.55 | 0.00014438 | 0.0007796 | 0.0030522
-0.54 | 0.00013689 | 0.0007543 | 0.0029481
-0.53 | 0.00013134 | 0.0007244 | 0.0028514
-0.52 | 0.00012504 | 0.0006949 | 0.0027596
-0.51 | 0.00012013 | 0.0006696 | 0.0026869
-0.5 | 0.00011382 | 0.0006461 | 0.0025882
-0.49 | 0.00010999 | 0.000627 | 0.0025181
-0.48 | 0.00010673 | 0.0006105 | 0.0024362
-0.47 | 0.00010354 | 0.0005883 | 0.0023635
-0.46 | 0.00010159 | 0.0005737 | 0.0023325
-0.45 | 0.00010086 | 0.0005683 | 0.0023015
-0.44 | 0.00010206 | 0.0005706 | 0.0022963
-0.43 | 0.00010631 | 0.0005764 | 0.0023212
-0.42 | 0.00011397 | 0.0005986 | 0.0023751
-0.41 | 0.00012572 | 0.0006309 | 0.0024866
-0.4 | 0.00014351 | 0.0006876 | 0.0026921
-0.39 | 0.00017037 | 0.0007744 | 0.0029614
-0.38 | 0.00020803 | 0.0009008 | 0.0033915
-0.37 | 0.00026185 | 0.0010833 | 0.0040117
-0.36 | 0.00033894 | 0.0013385 | 0.004938
-0.35 | 0.00044506 | 0.0016977 | 0.006327
-0.34 | 0.0006079 | 0.0022131 | 0.008155
-0.33 | 0.0008165 | 0.0029305 | 0.010796
-0.32 | 0.0011073 | 0.0039322 | 0.014485
-0.31 | 0.0015079 | 0.0052814 | 0.019692
-0.3 | 0.0020644 | 0.00744 | 0.026985
-0.29 | 0.0028275 | 0.010117 | 0.037076
-0.28 | 0.0038883 | 0.01383 | 0.05094
-0.27 | 0.0053584 | 0.01893 | 0.07067
-0.26 | 0.007799 | 0.026018 | 0.09738
-0.25 | 0.010653 | 0.035594 | 0.13286
-0.24 | 0.014643 | 0.048965 | 0.18296
-0.23 | 0.020057 | 0.06818 | 0.25137
-0.22 | 0.027484 | 0.09272 | 0.34389
-0.21 | 0.037355 | 0.12616 | 0.46823
-0.2 | 0.051095 | 0.17208 | 0.6355
-0.19 | 0.07137 | 0.23173 | 0.8567
-0.18 | 0.09702 | 0.31581 | 1.1623
-0.17 | 0.13177 | 0.42598 | 1.5553
-0.16 | 0.17833 | 0.5728 | 2.0793
-0.15 | 0.24014 | 0.766 | 2.7511
-0.14 | 0.32568 | 1.0268 | 3.6241
-0.13 | 0.43466 | 1.3672 | 4.7213
-0.12 | 0.5862 | 1.8098 | 6.114
-0.11 | 0.7793 | 2.3849 | 7.845
-0.1 | 1.0416 | 3.1266 | 9.881
-0.09 | 1.3811 | 4.0644 | 12.442
-0.08 | 1.8154 | 5.2453 | 15.4
-0.07 | 2.3823 | 6.677 | 18.811
-0.06 | 3.09 | 8.514 | 22.731
-0.05 | 3.9892 | 10.71 | 27.185
-0.04 | 5.0997 | 13.312 | 32.212
-0.03 | 6.406 | 16.376 | 37.733
-0.02 | 8.027 | 19.947 | 43.802
-0.01 | 9.997 | 24.063 | 50.287
0 | 12.291 | 28.738 | 57.58
0.01 | 14.924 | 33.958 | 65.03
0.02 | 17.907 | 39.456 | 72.97
0.03 | 21.278 | 45.839 | 81.62
0.04 | 24.982 | 52.568 | 90.41
0.05 | 28.999 | 59.72 | 99.69
0.06 | 33.301 | 67.46 | 109.27
0.07 | 37.881 | 75.52 | 119.32
0.08 | 42.687 | 84.08 | 129.66
0.09 | 47.615 | 92.82 | 140.21
0.1 | 52.68 | 102.12 | 151.1
0.11 | 57.69 | 111.52 | 161.94
0.12 | 62.98 | 121.39 | 173.47
0.13 | 68.15 | 131.4 | 184.89
0.14 | 73.26 | 141.64 | 196.51
0.15 | 78.24 | 152.13 | 208.34
0.16 | 83.17 | 162.86 | 220.21
0.17 | 87.93 | 173.75 | 232.2
0.18 | 92.52 | 184.57 | 244.36
0.19 | 96.95 | 195.73 | 256.52
0.2 | 101.17 | 207.03 | 268.54
0.21 | 105.27 | 218.42 | 281.02
0.22 | 109.01 | 229.92 | 293.33
0.23 | 112.78 | 241.15 | 305.58
0.24 | 116.13 | 252.79 | 317.97
0.25 | 119.44 | 264.3 | 330.07
0.26 | 122.52 | 275.8 | 342.4
0.27 | 125.34 | 287.34 | 354.65
0.28 | 128.13 | 298.71 | 366.75
0.29 | 130.68 | 310.14 | 378.86
0.3 | 133.02 | 321.66 | 390.94
0.31 | 135.32 | 332.96 | 402.89
0.32 | 137.52 | 344.05 | 414.65
0.33 | 139.43 | 355.27 | 426.54
0.34 | 141.33 | 366.34 | 437.96
0.35 | 142.98 | 377.24 | 449.51
0.36 | 144.62 | 388.01 | 460.8
0.37 | 146.39 | 398.56 | 472.09
0.38 | 147.67 | 409.08 | 483.22
0.39 | 148.97 | 419.33 | 493.82
0.4 | 150.33 | 429.34 | 504.7
0.41 | 151.36 | 439.22 | 515.14
0.42 | 152.7 | 448.87 | 525.52
0.43 | 153.68 | 458.34 | 535.72
0.44 | 154.64 | 467.51 | 545.56
0.45 | 155.6 | 476.4 | 555.27
0.46 | 156.65 | 485.06 | 564.86
0.47 | 157.43 | 493.44 | 573.9
0.48 | 158.21 | 501.54 | 582.9
0.49 | 159 | 509.31 | 591.7
0.5 | 159.68 | 516.92 | 600.3

## Tranconductance (mS-mm)
VGS (V) | VDS = 0.100 V | VDS = 0.500 V | VDS = 0.900 V
-0.75 | -0.001637 | -0.00575 | -0.0179
-0.74 | -0.001689 | -0.006525 | -0.0175
-0.73 | -0.001694 | -0.006455 | -0.0186
-0.72 | -0.001557 | -0.005985 | -0.0191
-0.71 | -0.0014585 | -0.00604 | -0.01515
-0.7 | -0.0014585 | -0.00536 | -0.016835
-0.69 | -0.001314 | -0.005515 | -0.018385
-0.68 | -0.0012575 | -0.005455 | -0.01395
-0.67 | -0.0011445 | -0.00446 | -0.01552
-0.66 | -0.0012365 | -0.004315 | -0.015975
-0.65 | -0.001277 | -0.00409 | -0.01232
-0.64 | -0.0010225 | -0.00439 | -0.01394
-0.63 | -0.0010255 | -0.00455 | -0.01564
-0.62 | -0.001039 | -0.004225 | -0.01355
-0.61 | -0.0009945 | -0.00384 | -0.01249
-0.6 | -0.000869 | -0.003475 | -0.013315
-0.59 | -0.00078 | -0.00388 | -0.01355
-0.58 | -0.000848 | -0.00348 | -0.01113
-0.57 | -0.0008055 | -0.003065 | -0.01109
-0.56 | -0.0007135 | -0.003515 | -0.011295
-0.55 | -0.000753 | -0.00322 | -0.0101
-0.54 | -0.000652 | -0.00276 | -0.01004
-0.53 | -0.0005925 | -0.00297 | -0.009425
-0.52 | -0.0005605 | -0.00274 | -0.008225
-0.51 | -0.000561 | -0.00244 | -0.00857
-0.5 | -0.000507 | -0.00213 | -0.00844
-0.49 | -0.0003545 | -0.00178 | -0.0076
-0.48 | -0.0003225 | -0.001935 | -0.00773
-0.47 | -0.000257 | -0.00184 | -0.005185
-0.46 | -0.000134 | -0.001 | -0.0031
-0.45 | 2.35e-05 | -0.000155 | -0.00181
-0.44 | 0.0002725 | 0.000405 | 0.000985
-0.43 | 0.0005955 | 0.0014 | 0.00394
-0.42 | 0.0009705 | 0.002725 | 0.00827
-0.41 | 0.001477 | 0.00445 | 0.01585
-0.4 | 0.0022325 | 0.007175 | 0.02374
-0.39 | 0.003226 | 0.01066 | 0.03497
-0.38 | 0.004574 | 0.015445 | 0.052515
-0.37 | 0.0065455 | 0.021885 | 0.077325
-0.36 | 0.0091605 | 0.03072 | 0.115765
-0.35 | 0.013448 | 0.04373 | 0.16085
-0.34 | 0.018572 | 0.06164 | 0.22345
-0.33 | 0.02497 | 0.085955 | 0.3165
-0.32 | 0.03457 | 0.117545 | 0.4448
-0.31 | 0.047855 | 0.17539 | 0.625
-0.3 | 0.06598 | 0.24178 | 0.8692
-0.29 | 0.091195 | 0.3195 | 1.19775
-0.28 | 0.126545 | 0.44065 | 1.6797
-0.27 | 0.195535 | 0.6094 | 2.322
-0.26 | 0.26473 | 0.8332 | 3.1095
-0.25 | 0.3422 | 1.14735 | 4.279
-0.24 | 0.4702 | 1.6293 | 5.9255
-0.23 | 0.64205 | 2.18775 | 8.0465
-0.22 | 0.8649 | 2.899 | 10.843
-0.21 | 1.18055 | 3.968 | 14.5805
-0.2 | 1.70075 | 5.2785 | 19.4235
-0.19 | 2.29625 | 7.1865 | 26.34
-0.18 | 3.02 | 9.7125 | 34.93
-0.17 | 4.0655 | 12.8495 | 45.85
-0.16 | 5.4185 | 17.001 | 59.79
-0.15 | 7.3675 | 22.7 | 77.24
-0.14 | 9.726 | 30.06 | 98.51
-0.13 | 13.026 | 39.15 | 124.495
-0.12 | 17.232 | 50.885 | 156.185
-0.11 | 22.77 | 65.84 | 188.35
-0.1 | 30.09 | 83.975 | 229.85
-0.09 | 38.69 | 105.935 | 275.95
-0.08 | 50.06 | 130.63 | 318.45
-0.07 | 63.73 | 163.435 | 366.55
-0.06 | 80.345 | 201.65 | 418.7
-0.05 | 100.485 | 239.9 | 474.05
-0.04 | 120.84 | 283.3 | 527.4
-0.03 | 146.365 | 331.75 | 579.5
-0.02 | 179.55 | 384.35 | 627.7
-0.01 | 213.2 | 439.55 | 688.9
0 | 246.35 | 494.75 | 737.15
0.01 | 280.8 | 535.9 | 769.5
0.02 | 317.7 | 594.05 | 829.5
0.03 | 353.75 | 655.6 | 872
0.04 | 386.05 | 694.05 | 903.5
0.05 | 415.95 | 744.6 | 943
0.06 | 444.1 | 790 | 981.5
0.07 | 469.3 | 831 | 1019.5
0.08 | 486.7 | 865 | 1044.5
0.09 | 499.65 | 902 | 1072
0.1 | 503.75 | 935 | 1086.5
0.11 | 515 | 963.5 | 1118.5
0.12 | 523 | 994 | 1147.5
0.13 | 514 | 1012.5 | 1152
0.14 | 504.5 | 1036.5 | 1172.5
0.15 | 495.5 | 1061 | 1185
0.16 | 484.5 | 1081 | 1193
0.17 | 467.5 | 1085.5 | 1207.5
0.18 | 451 | 1099 | 1216
0.19 | 432.5 | 1123 | 1209
0.2 | 416 | 1134.5 | 1225
0.21 | 392 | 1144.5 | 1239.5
0.22 | 375.5 | 1136.5 | 1228
0.23 | 356 | 1143.5 | 1232
0.24 | 333 | 1157.5 | 1224.5
0.25 | 319.5 | 1150.5 | 1221.5
0.26 | 295 | 1152 | 1229
0.27 | 280.5 | 1145.5 | 1217.5
0.28 | 267 | 1140 | 1210.5
0.29 | 244.5 | 1147.5 | 1209.5
0.3 | 232 | 1141 | 1201.5
0.31 | 225 | 1119.5 | 1185.5
0.32 | 205.5 | 1115.5 | 1182.5
0.33 | 190.5 | 1114.5 | 1165.5
0.34 | 177.5 | 1098.5 | 1148.5
0.35 | 164.5 | 1083.5 | 1142
0.36 | 170.5 | 1066 | 1129
0.37 | 152.5 | 1053.5 | 1121
0.38 | 129 | 1038.5 | 1086.5
0.39 | 133 | 1013 | 1074
0.4 | 119.5 | 994.5 | 1066
0.41 | 118.5 | 976.5 | 1041
0.42 | 116 | 956 | 1029
0.43 | 97 | 932 | 1002
0.44 | 96 | 903 | 977.5
0.45 | 100.5 | 877.5 | 965
0.46 | 91.5 | 852 | 931.5
0.47 | 78 | 824 | 902
0.48 | 78.5 | 793.5 | 890
0.49 | 73.5 | 769 | 870
0.5 | 68 | 761 | 860