## IDS-VDS Characteristic (mA-mm)
VGS (V) | VDS = 0.100 V | VDS = 0.500 V | VDS = 0.900 V
-0.75 | 0.00037715 | 0.0015649 | 0.005254
-0.74 | 0.00035796 | 0.0015106 | 0.005102
-0.73 | 0.00034074 | 0.0014563 | 0.0050023
-0.72 | 0.00032512 | 0.0014004 | 0.00481
-0.71 | 0.00031 | 0.0013501 | 0.0046577
-0.7 | 0.00029795 | 0.0013001 | 0.0045058
-0.69 | 0.00028297 | 0.0012441 | 0.0043619
-0.68 | 0.00026837 | 0.0012033 | 0.0042164
-0.67 | 0.0002585 | 0.0011525 | 0.0041019
-0.66 | 0.00024482 | 0.0011087 | 0.0039642
-0.65 | 0.00023377 | 0.0010712 | 0.0038339
-0.64 | 0.00022304 | 0.0010306 | 0.0037283
-0.63 | 0.00021337 | 0.0010021 | 0.0035827
-0.62 | 0.00020296 | 0.0009549 | 0.003459
-0.61 | 0.00019347 | 0.0009265 | 0.0033692
-0.6 | 0.00018492 | 0.000879 | 0.0032525
-0.59 | 0.00017784 | 0.0008486 | 0.0031465
-0.58 | 0.00016735 | 0.0008179 | 0.0030324
-0.57 | 0.00016075 | 0.0007953 | 0.0029426
-0.56 | 0.00015239 | 0.0007604 | 0.0028579
-0.55 | 0.00014514 | 0.000738 | 0.0027504
-0.54 | 0.00013782 | 0.000707 | 0.002648
-0.53 | 0.00013262 | 0.0006833 | 0.0025797
-0.52 | 0.00012573 | 0.0006551 | 0.0024911
-0.51 | 0.00012065 | 0.0006271 | 0.0024232
-0.5 | 0.00011664 | 0.0006069 | 0.0023786
-0.49 | 0.00011235 | 0.0005909 | 0.002289
-0.48 | 0.00010919 | 0.0005671 | 0.0022431
-0.47 | 0.00010554 | 0.0005564 | 0.0021863
-0.46 | 0.00010349 | 0.0005498 | 0.0021409
-0.45 | 0.00010445 | 0.0005435 | 0.002127
-0.44 | 0.0001058 | 0.0005467 | 0.0021416
-0.43 | 0.0001096 | 0.0005587 | 0.0021762
-0.42 | 0.00011772 | 0.0005801 | 0.0022594
-0.41 | 0.00012952 | 0.0006231 | 0.0023753
-0.4 | 0.00014826 | 0.0006797 | 0.0025746
-0.39 | 0.0001756 | 0.000772 | 0.002893
-0.38 | 0.00021438 | 0.0009037 | 0.0033421
-0.37 | 0.00027031 | 0.0010886 | 0.0039937
-0.36 | 0.00034797 | 0.0013599 | 0.0049547
-0.35 | 0.00045797 | 0.0017356 | 0.006381
-0.34 | 0.0006473 | 0.0022672 | 0.008283
-0.33 | 0.0008671 | 0.0029928 | 0.011039
-0.32 | 0.0011729 | 0.0040256 | 0.014788
-0.31 | 0.0015952 | 0.0054494 | 0.020151
-0.3 | 0.0021703 | 0.007645 | 0.027602
-0.29 | 0.0029791 | 0.010351 | 0.038089
-0.28 | 0.0040789 | 0.014196 | 0.052255
-0.27 | 0.0056074 | 0.019444 | 0.07263
-0.26 | 0.008029 | 0.026789 | 0.0994
-0.25 | 0.010994 | 0.036613 | 0.13685
-0.24 | 0.01498 | 0.050181 | 0.18782
-0.23 | 0.020547 | 0.0698 | 0.25636
-0.22 | 0.027978 | 0.09454 | 0.35186
-0.21 | 0.038154 | 0.12889 | 0.47675
-0.2 | 0.052016 | 0.17533 | 0.6496
-0.19 | 0.07231 | 0.23796 | 0.877
-0.18 | 0.0986 | 0.32268 | 1.1856
-0.17 | 0.1334 | 0.4331 | 1.5888
-0.16 | 0.17997 | 0.5872 | 2.1085
-0.15 | 0.24357 | 0.7817 | 2.7917
-0.14 | 0.32695 | 1.0486 | 3.6775
-0.13 | 0.43958 | 1.3899 | 4.7836
-0.12 | 0.5862 | 1.8383 | 6.192
-0.11 | 0.7851 | 2.4132 | 7.914
-0.1 | 1.0454 | 3.1611 | 10.003
-0.09 | 1.3855 | 4.1124 | 12.573
-0.08 | 1.8248 | 5.3092 | 15.448
-0.07 | 2.3853 | 6.764 | 18.939
-0.06 | 3.0976 | 8.546 | 22.832
-0.05 | 4 | 10.783 | 27.356
-0.04 | 5.1053 | 13.366 | 32.311
-0.03 | 6.399 | 16.466 | 37.798
-0.02 | 8.057 | 20.067 | 43.87
-0.01 | 9.991 | 24.063 | 50.405
0 | 12.296 | 28.806 | 57.56
0.01 | 14.911 | 33.999 | 65.2
0.02 | 17.899 | 39.594 | 72.97
0.03 | 21.29 | 45.864 | 81.54
0.04 | 24.955 | 52.579 | 90.41
0.05 | 28.972 | 59.61 | 99.68
0.06 | 33.263 | 67.34 | 109.33
0.07 | 37.921 | 75.55 | 119.27
0.08 | 42.695 | 83.96 | 129.5
0.09 | 47.646 | 92.89 | 140.07
0.1 | 52.727 | 101.84 | 150.9
0.11 | 57.75 | 111.4 | 161.82
0.12 | 63 | 121.26 | 173.25
0.13 | 68.14 | 131.24 | 184.65
0.14 | 73.22 | 141.44 | 196.19
0.15 | 78.21 | 151.9 | 208.05
0.16 | 83.15 | 162.61 | 219.79
0.17 | 87.98 | 173.4 | 231.81
0.18 | 92.56 | 184.41 | 243.91
0.19 | 96.99 | 195.35 | 255.96
0.2 | 101.15 | 206.53 | 268.18
0.21 | 105.16 | 217.97 | 280.47
0.22 | 109.08 | 229.33 | 292.78
0.23 | 112.74 | 240.8 | 304.98
0.24 | 116.15 | 252.11 | 317.24
0.25 | 119.44 | 263.77 | 329.42
0.26 | 122.48 | 275.21 | 341.71
0.27 | 125.34 | 286.68 | 353.87
0.28 | 128.05 | 298.12 | 365.95
0.29 | 130.6 | 309.4 | 378.05
0.3 | 133.04 | 320.94 | 389.95
0.31 | 135.45 | 332.26 | 401.86
0.32 | 137.35 | 343.39 | 413.66
0.33 | 139.27 | 354.49 | 425.43
0.34 | 141.26 | 365.47 | 437.06
0.35 | 142.88 | 376.45 | 448.39
0.36 | 144.71 | 387.08 | 459.72
0.37 | 146.02 | 397.85 | 471
0.38 | 147.41 | 408.05 | 481.93
0.39 | 148.94 | 418.28 | 492.68
0.4 | 150.14 | 428.34 | 503.31
0.41 | 151.38 | 438.17 | 513.81
0.42 | 152.43 | 447.86 | 524.19
0.43 | 153.41 | 457.15 | 534.25
0.44 | 154.56 | 466.34 | 544.03
0.45 | 155.69 | 475.21 | 553.69
0.46 | 156.37 | 483.92 | 563.31
0.47 | 157.07 | 492.13 | 572.3
0.48 | 157.99 | 500.19 | 581.6
0.49 | 158.74 | 508.04 | 590.1
0.5 | 159.67 | 515.49 | 598.3

## Tranconductance (mS-mm)
VGS (V) | VDS = 0.100 V | VDS = 0.500 V | VDS = 0.900 V
-0.75 | -0.001919 | -0.00543 | -0.0152
-0.74 | -0.0018205 | -0.00543 | -0.012585
-0.73 | -0.001642 | -0.00551 | -0.0146
-0.72 | -0.001537 | -0.00531 | -0.01723
-0.71 | -0.0013585 | -0.005015 | -0.01521
-0.7 | -0.0013515 | -0.0053 | -0.01479
-0.69 | -0.001479 | -0.00484 | -0.01447
-0.68 | -0.0012235 | -0.00458 | -0.013
-0.67 | -0.0011775 | -0.00473 | -0.01261
-0.66 | -0.0012365 | -0.004065 | -0.0134
-0.65 | -0.001089 | -0.003905 | -0.011795
-0.64 | -0.00102 | -0.003455 | -0.01256
-0.63 | -0.001004 | -0.003785 | -0.013465
-0.62 | -0.000995 | -0.00378 | -0.010675
-0.61 | -0.000902 | -0.003795 | -0.010325
-0.6 | -0.0007815 | -0.003895 | -0.011135
-0.59 | -0.0008785 | -0.003055 | -0.011005
-0.58 | -0.0008545 | -0.002665 | -0.010195
-0.57 | -0.000748 | -0.002875 | -0.008725
-0.56 | -0.0007805 | -0.002865 | -0.00961
-0.55 | -0.0007285 | -0.00267 | -0.010495
-0.54 | -0.000626 | -0.002735 | -0.008535
-0.53 | -0.0006045 | -0.002595 | -0.007845
-0.52 | -0.0005985 | -0.00281 | -0.007825
-0.51 | -0.0004545 | -0.00241 | -0.005625
-0.5 | -0.000415 | -0.00181 | -0.00671
-0.49 | -0.0003725 | -0.00199 | -0.006775
-0.48 | -0.0003405 | -0.001725 | -0.005135
-0.47 | -0.000285 | -0.000865 | -0.00511
-0.46 | -5.45e-05 | -0.000645 | -0.002965
-0.45 | 0.0001155 | -0.000155 | 3.5e-05
-0.44 | 0.0002575 | 0.00076 | 0.00246
-0.43 | 0.000596 | 0.00167 | 0.00589
-0.42 | 0.000996 | 0.00322 | 0.009955
-0.41 | 0.001527 | 0.00498 | 0.01576
-0.4 | 0.002304 | 0.007445 | 0.025885
-0.39 | 0.003306 | 0.0112 | 0.038375
-0.38 | 0.0047355 | 0.01583 | 0.055035
-0.37 | 0.0066795 | 0.02281 | 0.08063
-0.36 | 0.009383 | 0.03235 | 0.119365
-0.35 | 0.0149665 | 0.045365 | 0.166415
-0.34 | 0.0204565 | 0.06286 | 0.2329
-0.33 | 0.02628 | 0.08792 | 0.32525
-0.32 | 0.036405 | 0.12283 | 0.4556
-0.31 | 0.04987 | 0.18097 | 0.6407
-0.3 | 0.069195 | 0.24508 | 0.8969
-0.29 | 0.09543 | 0.32755 | 1.23265
-0.28 | 0.131415 | 0.45465 | 1.72705
-0.27 | 0.197505 | 0.62965 | 2.35725
-0.26 | 0.26933 | 0.85845 | 3.211
-0.25 | 0.34755 | 1.1696 | 4.421
-0.24 | 0.47765 | 1.65935 | 5.9755
-0.23 | 0.6499 | 2.21795 | 8.202
-0.22 | 0.88035 | 2.9545 | 11.0195
-0.21 | 1.2019 | 4.0395 | 14.887
-0.2 | 1.7078 | 5.4535 | 20.0125
-0.19 | 2.3292 | 7.3675 | 26.8
-0.18 | 3.0545 | 9.757 | 35.59
-0.17 | 4.0685 | 13.226 | 46.145
-0.16 | 5.5085 | 17.43 | 60.145
-0.15 | 7.349 | 23.07 | 78.45
-0.14 | 9.8005 | 30.41 | 99.595
-0.13 | 12.9625 | 39.485 | 125.725
-0.12 | 17.276 | 51.165 | 156.52
-0.11 | 22.96 | 66.14 | 190.55
-0.1 | 30.02 | 84.96 | 232.95
-0.09 | 38.97 | 107.405 | 272.25
-0.08 | 49.99 | 132.58 | 318.3
-0.07 | 63.64 | 161.84 | 369.2
-0.06 | 80.735 | 200.95 | 420.85
-0.05 | 100.385 | 241 | 473.95
-0.04 | 119.95 | 284.15 | 522.1
-0.03 | 147.585 | 335.05 | 577.95
-0.02 | 179.6 | 379.85 | 630.35
-0.01 | 211.95 | 436.95 | 684.5
0 | 246 | 496.8 | 739.75
0.01 | 280.15 | 539.4 | 770.5
0.02 | 318.95 | 593.25 | 817
0.03 | 352.8 | 649.25 | 872
0.04 | 384.1 | 687.3 | 907
0.05 | 415.4 | 738.05 | 946
0.06 | 447.45 | 797 | 979.5
0.07 | 471.6 | 831 | 1008.5
0.08 | 486.25 | 867 | 1040
0.09 | 501.6 | 894 | 1070
0.1 | 505.2 | 925.5 | 1087.5
0.11 | 513.65 | 971 | 1117.5
0.12 | 519.5 | 992 | 1141.5
0.13 | 511 | 1009 | 1147
0.14 | 503.5 | 1033 | 1170
0.15 | 496.5 | 1058.5 | 1180
0.16 | 488.5 | 1075 | 1188
0.17 | 470.5 | 1090 | 1206
0.18 | 450.5 | 1097.5 | 1207.5
0.19 | 429.5 | 1106 | 1213.5
0.2 | 408.5 | 1131 | 1225.5
0.21 | 396.5 | 1140 | 1230
0.22 | 379 | 1141.5 | 1225.5
0.23 | 353.5 | 1139 | 1223
0.24 | 335 | 1148.5 | 1222
0.25 | 316.5 | 1155 | 1223.5
0.26 | 295 | 1145.5 | 1222.5
0.27 | 278.5 | 1145.5 | 1212
0.28 | 263 | 1136 | 1209
0.29 | 249.5 | 1141 | 1200
0.3 | 242.5 | 1143 | 1190.5
0.31 | 215.5 | 1122.5 | 1185.5
0.32 | 191 | 1111.5 | 1178.5
0.33 | 195.5 | 1104 | 1170
0.34 | 180.5 | 1098 | 1148
0.35 | 172.5 | 1080.5 | 1133
0.36 | 157 | 1070 | 1130.5
0.37 | 135 | 1048.5 | 1110.5
0.38 | 146 | 1021.5 | 1084
0.39 | 136.5 | 1014.5 | 1069
0.4 | 122 | 994.5 | 1056.5
0.41 | 114.5 | 976 | 1044
0.42 | 101.5 | 949 | 1022
0.43 | 106.5 | 924 | 992
0.44 | 114 | 903 | 972
0.45 | 90.5 | 879 | 964
0.46 | 69 | 846 | 930.5
0.47 | 81 | 813.5 | 914.5
0.48 | 83.5 | 795.5 | 890
0.49 | 84 | 765 | 835
0.5 | 93 | 745 | 820