## IDS-VDS Characteristic (mA-mm)
VGS (V) | VDS = 0.100 V | VDS = 0.500 V | VDS = 0.900 V
-0.75 | 0.000342 | 0.001427 | 0.0047075
-0.74 | 0.00032728 | 0.0013762 | 0.004574
-0.73 | 0.00031088 | 0.0013313 | 0.0044607
-0.72 | 0.00029905 | 0.0012722 | 0.0043187
-0.71 | 0.00028389 | 0.0012215 | 0.0041827
-0.7 | 0.00026993 | 0.001175 | 0.0040542
-0.69 | 0.0002559 | 0.0011311 | 0.0039096
-0.68 | 0.00024677 | 0.0010917 | 0.0037871
-0.67 | 0.00023404 | 0.0010506 | 0.0036829
-0.66 | 0.00022446 | 0.0010115 | 0.0035693
-0.65 | 0.00021405 | 0.0009762 | 0.0034283
-0.64 | 0.00020503 | 0.0009418 | 0.0033147
-0.63 | 0.00019492 | 0.0009011 | 0.0032264
-0.62 | 0.00018628 | 0.0008704 | 0.0031237
-0.61 | 0.00017781 | 0.0008376 | 0.003017
-0.6 | 0.0001702 | 0.0008036 | 0.0029296
-0.59 | 0.00016125 | 0.0007758 | 0.0028369
-0.58 | 0.0001521 | 0.0007521 | 0.0027375
-0.57 | 0.00014603 | 0.0007234 | 0.0026213
-0.56 | 0.00013927 | 0.0006937 | 0.0025611
-0.55 | 0.00013362 | 0.0006687 | 0.0024778
-0.54 | 0.0001281 | 0.0006441 | 0.0024138
-0.53 | 0.00012271 | 0.0006262 | 0.0023285
-0.52 | 0.000117 | 0.0006024 | 0.0022563
-0.51 | 0.00011212 | 0.0005837 | 0.002172
-0.5 | 0.00010748 | 0.0005618 | 0.0021243
-0.49 | 0.00010384 | 0.0005443 | 0.0020671
-0.48 | 0.00010171 | 0.0005304 | 0.002019
-0.47 | 9.873e-05 | 0.0005218 | 0.0019822
-0.46 | 9.758e-05 | 0.0005141 | 0.0019523
-0.45 | 9.847e-05 | 0.0005115 | 0.0019545
-0.44 | 0.00010059 | 0.000514 | 0.0019564
-0.43 | 0.00010489 | 0.0005281 | 0.0020107
-0.42 | 0.00011405 | 0.0005573 | 0.0020843
-0.41 | 0.00012748 | 0.0005978 | 0.0022285
-0.4 | 0.00014659 | 0.0006633 | 0.0024624
-0.39 | 0.00017508 | 0.0007619 | 0.0027909
-0.38 | 0.00021694 | 0.0009024 | 0.0032827
-0.37 | 0.00027372 | 0.001103 | 0.0039838
-0.36 | 0.00035509 | 0.0013806 | 0.0050023
-0.35 | 0.00046702 | 0.0017742 | 0.006463
-0.34 | 0.0006641 | 0.0023282 | 0.008482
-0.33 | 0.0008914 | 0.0030963 | 0.011332
-0.32 | 0.0012058 | 0.0041583 | 0.015278
-0.31 | 0.0016408 | 0.005616 | 0.020817
-0.3 | 0.0022444 | 0.007918 | 0.028582
-0.29 | 0.0030578 | 0.010735 | 0.039406
-0.28 | 0.0041963 | 0.014712 | 0.054073
-0.27 | 0.005852 | 0.020167 | 0.0751
-0.26 | 0.008019 | 0.027669 | 0.10296
-0.25 | 0.010978 | 0.037866 | 0.14203
-0.24 | 0.014994 | 0.052061 | 0.19336
-0.23 | 0.020544 | 0.07211 | 0.26619
-0.22 | 0.027969 | 0.09789 | 0.36213
-0.21 | 0.038259 | 0.1332 | 0.49054
-0.2 | 0.052237 | 0.18106 | 0.6686
-0.19 | 0.07334 | 0.24461 | 0.9036
-0.18 | 0.09935 | 0.33234 | 1.2139
-0.17 | 0.13466 | 0.44667 | 1.6286
-0.16 | 0.18228 | 0.6013 | 2.1603
-0.15 | 0.24531 | 0.8047 | 2.8662
-0.14 | 0.33065 | 1.0719 | 3.746
-0.13 | 0.44395 | 1.4244 | 4.8877
-0.12 | 0.5948 | 1.8761 | 6.329
-0.11 | 0.7933 | 2.4688 | 8.082
-0.1 | 1.0542 | 3.2282 | 10.211
-0.09 | 1.3981 | 4.2032 | 12.742
-0.08 | 1.8396 | 5.3954 | 15.732
-0.07 | 2.3981 | 6.894 | 19.234
-0.06 | 3.1232 | 8.748 | 23.161
-0.05 | 4.026 | 10.965 | 27.661
-0.04 | 5.1401 | 13.624 | 32.679
-0.03 | 6.471 | 16.731 | 38.284
-0.02 | 8.088 | 20.283 | 44.317
-0.01 | 10.058 | 24.498 | 51.04
0 | 12.374 | 29.196 | 58.32
0.01 | 15.001 | 34.389 | 65.8
0.02 | 17.971 | 40.024 | 73.82
0.03 | 21.387 | 46.393 | 82.36
0.04 | 25.071 | 53.127 | 91.22
0.05 | 29.069 | 60.38 | 100.58
0.06 | 33.429 | 68.01 | 110.1
0.07 | 37.989 | 76.16 | 120.25
0.08 | 42.817 | 84.62 | 130.43
0.09 | 47.764 | 93.46 | 141.04
0.1 | 52.809 | 102.62 | 151.7
0.11 | 57.8 | 112.12 | 162.81
0.12 | 63.05 | 121.98 | 174.12
0.13 | 68.22 | 131.9 | 185.61
0.14 | 73.35 | 142.21 | 197.25
0.15 | 78.37 | 152.72 | 208.73
0.16 | 83.31 | 163.45 | 220.84
0.17 | 88.04 | 174.32 | 232.78
0.18 | 92.63 | 185.05 | 244.73
0.19 | 97.09 | 196.26 | 256.98
0.2 | 101.26 | 207.49 | 268.94
0.21 | 105.33 | 218.83 | 281.41
0.22 | 109.17 | 230.19 | 293.63
0.23 | 112.84 | 241.59 | 305.85
0.24 | 116.22 | 252.99 | 317.99
0.25 | 119.51 | 264.61 | 330.38
0.26 | 122.54 | 276.09 | 342.49
0.27 | 125.42 | 287.36 | 354.69
0.28 | 128.26 | 298.87 | 366.85
0.29 | 130.72 | 310.27 | 378.65
0.3 | 133.04 | 321.7 | 390.88
0.31 | 135.36 | 333.06 | 402.83
0.32 | 137.33 | 343.99 | 414.55
0.33 | 139.46 | 355.21 | 426.37
0.34 | 141.26 | 366.2 | 437.71
0.35 | 142.93 | 377 | 449.25
0.36 | 144.58 | 387.74 | 460.54
0.37 | 146.27 | 398.35 | 471.7
0.38 | 147.57 | 408.7 | 482.68
0.39 | 148.98 | 418.88 | 493.4
0.4 | 150.17 | 428.92 | 504.04
0.41 | 151.24 | 438.55 | 514.51
0.42 | 152.68 | 448.36 | 524.87
0.43 | 153.59 | 457.64 | 534.8
0.44 | 154.52 | 466.77 | 544.73
0.45 | 155.53 | 475.61 | 554.37
0.46 | 156.24 | 484.16 | 563.83
0.47 | 157.31 | 492.49 | 572.7
0.48 | 157.96 | 500.5 | 581.8
0.49 | 158.74 | 508.27 | 590.8
0.5 | 159.46 | 515.71 | 598.9

## Tranconductance (mS-mm)
VGS (V) | VDS = 0.100 V | VDS = 0.500 V | VDS = 0.900 V
-0.75 | -0.001472 | -0.00508 | -0.01335
-0.74 | -0.001556 | -0.004785 | -0.01234
-0.73 | -0.0014115 | -0.0052 | -0.012765
-0.72 | -0.0013495 | -0.00549 | -0.0139
-0.71 | -0.001456 | -0.00486 | -0.013225
-0.7 | -0.0013995 | -0.00452 | -0.013655
-0.69 | -0.001158 | -0.004165 | -0.013355
-0.68 | -0.001093 | -0.004025 | -0.011335
-0.67 | -0.0011155 | -0.00401 | -0.01089
-0.66 | -0.0009995 | -0.00372 | -0.01273
-0.65 | -0.0009715 | -0.003485 | -0.01273
-0.64 | -0.0009565 | -0.003755 | -0.010095
-0.63 | -0.0009375 | -0.00357 | -0.00955
-0.62 | -0.0008555 | -0.003175 | -0.01047
-0.61 | -0.000804 | -0.00334 | -0.009705
-0.6 | -0.000828 | -0.00309 | -0.009005
-0.59 | -0.000905 | -0.002575 | -0.009605
-0.58 | -0.000761 | -0.00262 | -0.01078
-0.57 | -0.0006415 | -0.00292 | -0.00882
-0.56 | -0.0006205 | -0.002735 | -0.007175
-0.55 | -0.0005585 | -0.00248 | -0.007365
-0.54 | -0.0005455 | -0.002125 | -0.007465
-0.53 | -0.000555 | -0.002085 | -0.007875
-0.52 | -0.0005295 | -0.002125 | -0.007825
-0.51 | -0.000476 | -0.00203 | -0.0066
-0.5 | -0.000414 | -0.00197 | -0.005245
-0.49 | -0.0002885 | -0.00157 | -0.005265
-0.48 | -0.0002555 | -0.001125 | -0.004245
-0.47 | -0.0002065 | -0.000815 | -0.003335
-0.46 | -1.3e-05 | -0.000515 | -0.001385
-0.45 | 0.0001505 | -5e-06 | 0.000205
-0.44 | 0.000321 | 0.00083 | 0.00281
-0.43 | 0.000673 | 0.002165 | 0.006395
-0.42 | 0.0011295 | 0.003485 | 0.01089
-0.41 | 0.001627 | 0.0053 | 0.018905
-0.4 | 0.00238 | 0.008205 | 0.02812
-0.39 | 0.0035175 | 0.011955 | 0.041015
-0.38 | 0.004932 | 0.017055 | 0.059645
-0.37 | 0.0069075 | 0.02391 | 0.08598
-0.36 | 0.009665 | 0.03356 | 0.12396
-0.35 | 0.0154505 | 0.04738 | 0.173985
-0.34 | 0.021219 | 0.066105 | 0.24345
-0.33 | 0.027085 | 0.091505 | 0.3398
-0.32 | 0.03747 | 0.125985 | 0.47425
-0.31 | 0.05193 | 0.187985 | 0.6652
-0.3 | 0.07085 | 0.25595 | 0.92945
-0.29 | 0.097595 | 0.3397 | 1.27455
-0.28 | 0.13971 | 0.4716 | 1.7847
-0.27 | 0.191135 | 0.64785 | 2.44435
-0.26 | 0.2563 | 0.88495 | 3.3465
-0.25 | 0.34875 | 1.2196 | 4.52
-0.24 | 0.4783 | 1.7122 | 6.208
-0.23 | 0.64875 | 2.29145 | 8.4385
-0.22 | 0.88575 | 3.0545 | 11.2175
-0.21 | 1.2134 | 4.1585 | 15.3235
-0.2 | 1.75405 | 5.5705 | 20.653
-0.19 | 2.35565 | 7.564 | 27.265
-0.18 | 3.066 | 10.103 | 36.25
-0.17 | 4.1465 | 13.448 | 47.32
-0.16 | 5.5325 | 17.9015 | 61.88
-0.15 | 7.4185 | 23.53 | 79.285
-0.14 | 9.932 | 30.985 | 101.075
-0.13 | 13.2075 | 40.21 | 129.15
-0.12 | 17.4675 | 52.22 | 159.715
-0.11 | 22.97 | 67.605 | 194.1
-0.1 | 30.24 | 86.72 | 233
-0.09 | 39.27 | 108.36 | 276.05
-0.08 | 50 | 134.54 | 324.6
-0.07 | 64.18 | 167.63 | 371.45
-0.06 | 81.395 | 203.55 | 421.35
-0.05 | 100.845 | 243.8 | 475.9
-0.04 | 122.25 | 288.3 | 531.15
-0.03 | 147.395 | 332.95 | 581.9
-0.02 | 179.35 | 388.35 | 637.8
-0.01 | 214.3 | 445.65 | 700.15
0 | 247.15 | 494.55 | 738
0.01 | 279.85 | 541.4 | 775
0.02 | 319.3 | 600.2 | 828
0.03 | 355 | 655.15 | 870
0.04 | 384.1 | 699.35 | 911
0.05 | 417.9 | 744.15 | 944
0.06 | 446 | 789 | 983.5
0.07 | 469.4 | 830.5 | 1016.5
0.08 | 488.75 | 865 | 1039.5
0.09 | 499.6 | 900 | 1063.5
0.1 | 501.8 | 933 | 1088.5
0.11 | 512.05 | 968 | 1121
0.12 | 521 | 989 | 1140
0.13 | 515 | 1011.5 | 1156.5
0.14 | 507.5 | 1041 | 1156
0.15 | 498 | 1062 | 1179.5
0.16 | 483.5 | 1080 | 1202.5
0.17 | 466 | 1080 | 1194.5
0.18 | 452.5 | 1097 | 1210
0.19 | 431.5 | 1122 | 1210.5
0.2 | 412 | 1128.5 | 1221.5
0.21 | 395.5 | 1135 | 1234.5
0.22 | 375.5 | 1138 | 1222
0.23 | 352.5 | 1140 | 1218
0.24 | 333.5 | 1151 | 1226.5
0.25 | 316 | 1155 | 1225
0.26 | 295.5 | 1137.5 | 1215.5
0.27 | 286 | 1139 | 1218
0.28 | 265 | 1145.5 | 1198
0.29 | 239 | 1141.5 | 1201.5
0.3 | 232 | 1139.5 | 1209
0.31 | 214.5 | 1114.5 | 1183.5
0.32 | 205 | 1107.5 | 1177
0.33 | 196.5 | 1110.5 | 1158
0.34 | 173.5 | 1089.5 | 1144
0.35 | 166 | 1077 | 1141.5
0.36 | 167 | 1067.5 | 1122.5
0.37 | 149.5 | 1048 | 1107
0.38 | 135.5 | 1026.5 | 1085
0.39 | 130 | 1011 | 1068
0.4 | 113 | 983.5 | 1055.5
0.41 | 125.5 | 972 | 1041.5
0.42 | 117.5 | 954.5 | 1014.5
0.43 | 92 | 920.5 | 993
0.44 | 97 | 898.5 | 978.5
0.45 | 86 | 869.5 | 955
0.46 | 89 | 844 | 916.5
0.47 | 86 | 817 | 898.5
0.48 | 71.5 | 789 | 905
0.49 | 75 | 760.5 | 855
0.5 | 72 | 744 | 810