## IDS-VDS Characteristic (mA-mm)
VGS (V) | VDS = 0.100 V | VDS = 0.500 V | VDS = 0.900 V
-0.75 | 0.00032657 | 0.0013301 | 0.0044271
-0.74 | 0.00031091 | 0.0012918 | 0.0042915
-0.73 | 0.00029644 | 0.0012386 | 0.0041243
-0.72 | 0.00028433 | 0.0011887 | 0.0040054
-0.71 | 0.00027188 | 0.0011498 | 0.0038652
-0.7 | 0.00026147 | 0.0011177 | 0.0037705
-0.69 | 0.00024935 | 0.001073 | 0.0036715
-0.68 | 0.00023412 | 0.0010243 | 0.0035388
-0.67 | 0.00022467 | 0.0009938 | 0.0034456
-0.66 | 0.00021484 | 0.000959 | 0.0033248
-0.65 | 0.0002032 | 0.000923 | 0.0032391
-0.64 | 0.00019658 | 0.0008872 | 0.0031415
-0.63 | 0.0001887 | 0.0008501 | 0.0030367
-0.62 | 0.00017883 | 0.0008197 | 0.0029547
-0.61 | 0.00016978 | 0.0007934 | 0.0028534
-0.6 | 0.00016276 | 0.0007651 | 0.0027498
-0.59 | 0.00015627 | 0.0007365 | 0.0026545
-0.58 | 0.00014849 | 0.0007101 | 0.0025747
-0.57 | 0.00014172 | 0.0006871 | 0.0024923
-0.56 | 0.00013567 | 0.0006576 | 0.0024175
-0.55 | 0.00012995 | 0.000634 | 0.002335
-0.54 | 0.00012321 | 0.0006082 | 0.0022743
-0.53 | 0.00011737 | 0.0005829 | 0.0022018
-0.52 | 0.00011231 | 0.0005685 | 0.0021432
-0.51 | 0.00010786 | 0.0005451 | 0.002067
-0.5 | 0.00010446 | 0.0005306 | 0.0019961
-0.49 | 0.0001007 | 0.0005234 | 0.0019622
-0.48 | 9.744e-05 | 0.0005086 | 0.0019272
-0.47 | 9.546e-05 | 0.00050045 | 0.00189
-0.46 | 9.521e-05 | 0.00049585 | 0.0018896
-0.45 | 9.634e-05 | 0.00049449 | 0.0018952
-0.44 | 9.931e-05 | 0.0005042 | 0.0019265
-0.43 | 0.00010597 | 0.00052509 | 0.0019979
-0.42 | 0.0001173 | 0.00055933 | 0.0021182
-0.41 | 0.00013226 | 0.0006165 | 0.0023025
-0.4 | 0.00015466 | 0.0006966 | 0.002575
-0.39 | 0.00018805 | 0.0008185 | 0.0029895
-0.38 | 0.00023425 | 0.0009888 | 0.0035768
-0.37 | 0.00029962 | 0.0012234 | 0.0044285
-0.36 | 0.00039021 | 0.0015549 | 0.0056379
-0.35 | 0.00051678 | 0.0020224 | 0.007418
-0.34 | 0.000738 | 0.0026634 | 0.009791
-0.33 | 0.000994 | 0.0035751 | 0.013221
-0.32 | 0.00134 | 0.0048111 | 0.017851
-0.31 | 0.0018253 | 0.00668 | 0.024472
-0.3 | 0.0024964 | 0.00903 | 0.033548
-0.29 | 0.0034106 | 0.012394 | 0.04619
-0.28 | 0.0046516 | 0.016946 | 0.06351
-0.27 | 0.006673 | 0.023258 | 0.08779
-0.26 | 0.009109 | 0.031767 | 0.12058
-0.25 | 0.01244 | 0.043527 | 0.16433
-0.24 | 0.016902 | 0.06052 | 0.2256
-0.23 | 0.02316 | 0.0818 | 0.30747
-0.22 | 0.031469 | 0.11159 | 0.41652
-0.21 | 0.042873 | 0.15193 | 0.56743
-0.2 | 0.05882 | 0.20614 | 0.769
-0.19 | 0.07918 | 0.27905 | 1.0317
-0.18 | 0.10803 | 0.37576 | 1.386
-0.17 | 0.14576 | 0.50588 | 1.8448
-0.16 | 0.19658 | 0.6742 | 2.4457
-0.15 | 0.26537 | 0.9024 | 3.2191
-0.14 | 0.35665 | 1.2044 | 4.2104
-0.13 | 0.47763 | 1.5927 | 5.4534
-0.12 | 0.6429 | 2.0998 | 7.007
-0.11 | 0.8565 | 2.7378 | 8.887
-0.1 | 1.1353 | 3.5704 | 11.166
-0.09 | 1.5022 | 4.6294 | 13.911
-0.08 | 1.9679 | 5.927 | 17.078
-0.07 | 2.5696 | 7.51 | 20.714
-0.06 | 3.3192 | 9.49 | 24.822
-0.05 | 4.2699 | 11.845 | 29.611
-0.04 | 5.4405 | 14.645 | 34.824
-0.03 | 6.808 | 17.965 | 40.566
-0.02 | 8.53 | 21.646 | 46.855
-0.01 | 10.55 | 26.01 | 53.59
0 | 12.919 | 30.859 | 60.88
0.01 | 15.592 | 36.221 | 68.71
0.02 | 18.665 | 42.007 | 76.9
0.03 | 22.119 | 48.506 | 85.59
0.04 | 25.862 | 55.339 | 94.65
0.05 | 29.94 | 62.63 | 103.98
0.06 | 34.268 | 70.46 | 113.77
0.07 | 38.956 | 78.71 | 123.93
0.08 | 43.781 | 87.3 | 134.32
0.09 | 48.739 | 96.11 | 144.94
0.1 | 53.846 | 105.46 | 155.84
0.11 | 58.85 | 115.05 | 166.98
0.12 | 64.13 | 124.99 | 178.39
0.13 | 69.26 | 135.03 | 189.86
0.14 | 74.38 | 145.34 | 201.36
0.15 | 79.42 | 155.77 | 213.24
0.16 | 84.35 | 166.61 | 225.19
0.17 | 89.12 | 177.47 | 237.21
0.18 | 93.66 | 188.29 | 249.32
0.19 | 98.11 | 199.42 | 261.26
0.2 | 102.26 | 210.71 | 273.57
0.21 | 106.33 | 222.08 | 285.85
0.22 | 110.25 | 233.52 | 298.1
0.23 | 113.78 | 244.77 | 310.32
0.24 | 117.17 | 256.32 | 322.46
0.25 | 120.44 | 267.89 | 334.85
0.26 | 123.38 | 279.36 | 346.96
0.27 | 126.45 | 290.73 | 359.13
0.28 | 129.01 | 302.18 | 371.06
0.29 | 131.54 | 313.54 | 383.16
0.3 | 133.97 | 324.94 | 395.19
0.31 | 136.15 | 336.21 | 407.06
0.32 | 138.28 | 347.25 | 418.83
0.33 | 140.25 | 358.43 | 430.33
0.34 | 142.03 | 369.37 | 441.96
0.35 | 143.74 | 380.09 | 453.3
0.36 | 145.5 | 390.87 | 464.53
0.37 | 146.94 | 401.28 | 475.76
0.38 | 148.33 | 411.71 | 486.62
0.39 | 149.69 | 421.84 | 497.27
0.4 | 150.76 | 431.76 | 507.81
0.41 | 152.2 | 441.54 | 518.24
0.42 | 153.16 | 451.07 | 528.39
0.43 | 154.21 | 460.42 | 538.47
0.44 | 155.23 | 469.45 | 548.26
0.45 | 156.01 | 478.25 | 557.79
0.46 | 157.03 | 486.72 | 567.34
0.47 | 157.84 | 494.99 | 575.8
0.48 | 158.57 | 502.93 | 585
0.49 | 159.36 | 510.65 | 593.6
0.5 | 160.23 | 518.01 | 602.1

## Tranconductance (mS-mm)
VGS (V) | VDS = 0.100 V | VDS = 0.500 V | VDS = 0.900 V
-0.75 | -0.001566 | -0.00383 | -0.01356
-0.74 | -0.0015065 | -0.004575 | -0.01514
-0.73 | -0.001329 | -0.005155 | -0.014305
-0.72 | -0.001228 | -0.00444 | -0.012955
-0.71 | -0.001143 | -0.00355 | -0.011745
-0.7 | -0.0011265 | -0.00384 | -0.009685
-0.69 | -0.0013675 | -0.00467 | -0.011585
-0.68 | -0.001234 | -0.00396 | -0.011295
-0.67 | -0.000964 | -0.003265 | -0.0107
-0.66 | -0.0010735 | -0.00354 | -0.010325
-0.65 | -0.000913 | -0.00359 | -0.009165
-0.64 | -0.000725 | -0.003645 | -0.01012
-0.63 | -0.0008875 | -0.003375 | -0.00934
-0.62 | -0.000946 | -0.002835 | -0.009165
-0.61 | -0.0008035 | -0.00273 | -0.010245
-0.6 | -0.0006755 | -0.002845 | -0.009945
-0.59 | -0.0007135 | -0.00275 | -0.008755
-0.58 | -0.0007275 | -0.00247 | -0.00811
-0.57 | -0.000641 | -0.002625 | -0.00786
-0.56 | -0.0005885 | -0.002655 | -0.007865
-0.55 | -0.000623 | -0.00247 | -0.00716
-0.54 | -0.000629 | -0.002555 | -0.00666
-0.53 | -0.000545 | -0.001985 | -0.006555
-0.52 | -0.0004755 | -0.00189 | -0.00674
-0.51 | -0.0003925 | -0.001895 | -0.007355
-0.5 | -0.000358 | -0.001085 | -0.00524
-0.49 | -0.000351 | -0.0011 | -0.003445
-0.48 | -0.000262 | -0.0011475 | -0.00361
-0.47 | -0.0001115 | -0.0006375 | -0.00188
-0.46 | 4.4e-05 | -0.000298 | 0.00026
-0.45 | 0.000205 | 0.0004175 | 0.001845
-0.44 | 0.0004815 | 0.00153 | 0.005135
-0.43 | 0.0008995 | 0.0027565 | 0.009585
-0.42 | 0.0013145 | 0.0045705 | 0.01523
-0.41 | 0.001868 | 0.0068635 | 0.02284
-0.4 | 0.0027895 | 0.0101 | 0.03435
-0.39 | 0.0039795 | 0.01461 | 0.05009
-0.38 | 0.0055785 | 0.020245 | 0.07195
-0.37 | 0.007798 | 0.028305 | 0.103055
-0.36 | 0.010858 | 0.03995 | 0.149475
-0.35 | 0.0173895 | 0.055425 | 0.207655
-0.34 | 0.023861 | 0.077635 | 0.29015
-0.33 | 0.0301 | 0.107385 | 0.403
-0.32 | 0.041565 | 0.155245 | 0.56255
-0.31 | 0.05782 | 0.210945 | 0.78485
-0.3 | 0.079265 | 0.2857 | 1.0859
-0.29 | 0.10776 | 0.3958 | 1.4981
-0.28 | 0.16312 | 0.5432 | 2.08
-0.27 | 0.22287 | 0.74105 | 2.8535
-0.26 | 0.28835 | 1.01345 | 3.827
-0.25 | 0.38965 | 1.43765 | 5.251
-0.24 | 0.536 | 1.91365 | 7.157
-0.23 | 0.72835 | 2.5535 | 9.546
-0.22 | 0.98565 | 3.5065 | 12.998
-0.21 | 1.36755 | 4.7275 | 17.624
-0.2 | 1.81535 | 6.356 | 23.2135
-0.19 | 2.4605 | 8.481 | 30.85
-0.18 | 3.329 | 11.3415 | 40.655
-0.17 | 4.4275 | 14.922 | 52.985
-0.16 | 5.9805 | 19.826 | 68.715
-0.15 | 8.0035 | 26.51 | 88.235
-0.14 | 10.613 | 34.515 | 111.715
-0.13 | 14.3125 | 44.77 | 139.83
-0.12 | 18.9435 | 57.255 | 171.68
-0.11 | 24.62 | 73.53 | 207.95
-0.1 | 32.285 | 94.58 | 251.2
-0.09 | 41.63 | 117.83 | 295.6
-0.08 | 53.37 | 144.03 | 340.15
-0.07 | 67.565 | 178.15 | 387.2
-0.06 | 85.015 | 216.75 | 444.85
-0.05 | 106.065 | 257.75 | 500.1
-0.04 | 126.905 | 306 | 547.75
-0.03 | 154.475 | 350.05 | 601.55
-0.02 | 187.1 | 402.25 | 651.2
-0.01 | 219.45 | 460.65 | 701.25
0 | 252.1 | 510.55 | 756
0.01 | 287.3 | 557.4 | 801
0.02 | 326.35 | 614.25 | 844
0.03 | 359.85 | 666.6 | 887.5
0.04 | 391.05 | 706.2 | 919.5
0.05 | 420.3 | 756.05 | 956
0.06 | 450.8 | 804 | 997.5
0.07 | 475.65 | 842 | 1027.5
0.08 | 489.15 | 870 | 1050.5
0.09 | 503.25 | 908 | 1076
0.1 | 505.55 | 947 | 1102
0.11 | 514.2 | 976.5 | 1127.5
0.12 | 520.5 | 999 | 1144
0.13 | 512.5 | 1017.5 | 1148.5
0.14 | 508 | 1037 | 1169
0.15 | 498.5 | 1063.5 | 1191.5
0.16 | 485 | 1085 | 1198.5
0.17 | 465.5 | 1084 | 1206.5
0.18 | 449.5 | 1097.5 | 1202.5
0.19 | 430 | 1121 | 1212.5
0.2 | 411 | 1133 | 1229.5
0.21 | 399.5 | 1140.5 | 1226.5
0.22 | 372.5 | 1134.5 | 1223.5
0.23 | 346 | 1140 | 1218
0.24 | 333 | 1156 | 1226.5
0.25 | 310.5 | 1152 | 1225
0.26 | 300.5 | 1142 | 1214
0.27 | 281.5 | 1141 | 1205
0.28 | 254.5 | 1140.5 | 1201.5
0.29 | 248 | 1138 | 1206.5
0.3 | 230.5 | 1133.5 | 1195
0.31 | 215.5 | 1115.5 | 1182
0.32 | 205 | 1111 | 1163.5
0.33 | 187.5 | 1106 | 1156.5
0.34 | 174.5 | 1083 | 1148.5
0.35 | 173.5 | 1075 | 1128.5
0.36 | 160 | 1059.5 | 1123
0.37 | 141.5 | 1042 | 1104.5
0.38 | 137.5 | 1028 | 1075.5
0.39 | 121.5 | 1002.5 | 1059.5
0.4 | 125.5 | 985 | 1048.5
0.41 | 120 | 965.5 | 1029
0.42 | 100.5 | 944 | 1011.5
0.43 | 103.5 | 919 | 993.5
0.44 | 90 | 891.5 | 966
0.45 | 90 | 863.5 | 954
0.46 | 91.5 | 837 | 900.5
0.47 | 77 | 810.5 | 883
0.48 | 76 | 783 | 890
0.49 | 83 | 754 | 855
0.5 | 87 | 736 | 850