## IDS-VDS Characteristic (mA-mm)
VGS (V) | VDS = 0.100 V | VDS = 0.500 V | VDS = 0.900 V
-0.75 | 0.00035168 | 0.0014344 | 0.0047202
-0.74 | 0.00033496 | 0.001389 | 0.0045782
-0.73 | 0.00032078 | 0.001333 | 0.0044375
-0.72 | 0.00030352 | 0.0012861 | 0.0043554
-0.71 | 0.00028976 | 0.0012487 | 0.0042013
-0.7 | 0.00027776 | 0.0012014 | 0.0040607
-0.69 | 0.00026702 | 0.0011625 | 0.0039407
-0.68 | 0.00025267 | 0.0011126 | 0.0038303
-0.67 | 0.00024182 | 0.0010824 | 0.0037033
-0.66 | 0.00023167 | 0.0010444 | 0.0035816
-0.65 | 0.00022306 | 0.0010049 | 0.0034757
-0.64 | 0.00021207 | 0.0009667 | 0.003385
-0.63 | 0.00020239 | 0.0009258 | 0.0032683
-0.62 | 0.00019499 | 0.0008967 | 0.0031622
-0.61 | 0.00018444 | 0.0008643 | 0.0030464
-0.6 | 0.00017575 | 0.0008252 | 0.0029642
-0.59 | 0.00016757 | 0.0007981 | 0.0028611
-0.58 | 0.00016061 | 0.00077 | 0.0027632
-0.57 | 0.00015343 | 0.0007385 | 0.0026907
-0.56 | 0.0001465 | 0.0007118 | 0.002609
-0.55 | 0.00014017 | 0.0006872 | 0.0025211
-0.54 | 0.00013281 | 0.0006636 | 0.002448
-0.53 | 0.0001268 | 0.0006402 | 0.002365
-0.52 | 0.00012196 | 0.0006175 | 0.0022908
-0.51 | 0.00011655 | 0.0005995 | 0.0022384
-0.5 | 0.00011191 | 0.0005763 | 0.0021846
-0.49 | 0.00010806 | 0.0005605 | 0.0021151
-0.48 | 0.00010451 | 0.0005484 | 0.0020847
-0.47 | 0.00010325 | 0.000537 | 0.0020475
-0.46 | 0.00010256 | 0.0005338 | 0.0020192
-0.45 | 0.00010371 | 0.0005317 | 0.0020239
-0.44 | 0.00010675 | 0.0005438 | 0.0020614
-0.43 | 0.00011271 | 0.000562 | 0.0021283
-0.42 | 0.00012314 | 0.0005945 | 0.002235
-0.41 | 0.00013842 | 0.0006474 | 0.0024101
-0.4 | 0.00016134 | 0.0007266 | 0.0026748
-0.39 | 0.00019507 | 0.000844 | 0.0030792
-0.38 | 0.00024176 | 0.0010093 | 0.003671
-0.37 | 0.00030789 | 0.0012463 | 0.004531
-0.36 | 0.00040041 | 0.0015725 | 0.00576
-0.35 | 0.0005292 | 0.0020367 | 0.00745
-0.34 | 0.0007556 | 0.0026859 | 0.009808
-0.33 | 0.0010145 | 0.0035826 | 0.013218
-0.32 | 0.0013737 | 0.0048209 | 0.017947
-0.31 | 0.0018644 | 0.006686 | 0.02456
-0.3 | 0.00254 | 0.009081 | 0.033572
-0.29 | 0.0034863 | 0.012371 | 0.046018
-0.28 | 0.0047606 | 0.016913 | 0.06382
-0.27 | 0.006767 | 0.023072 | 0.08737
-0.26 | 0.009226 | 0.031802 | 0.12019
-0.25 | 0.012614 | 0.043538 | 0.16541
-0.24 | 0.017186 | 0.06049 | 0.22466
-0.23 | 0.023505 | 0.08215 | 0.30782
-0.22 | 0.03191 | 0.11166 | 0.41714
-0.21 | 0.043606 | 0.15157 | 0.56633
-0.2 | 0.06052 | 0.20558 | 0.7654
-0.19 | 0.08244 | 0.27647 | 1.0343
-0.18 | 0.11164 | 0.37651 | 1.3835
-0.17 | 0.15123 | 0.50397 | 1.8489
-0.16 | 0.20354 | 0.6772 | 2.4436
-0.15 | 0.27372 | 0.9028 | 3.2264
-0.14 | 0.36915 | 1.2015 | 4.2214
-0.13 | 0.49305 | 1.5924 | 5.4456
-0.12 | 0.6613 | 2.0971 | 7.022
-0.11 | 0.8772 | 2.7436 | 8.911
-0.1 | 1.1643 | 3.5746 | 11.214
-0.09 | 1.539 | 4.6413 | 13.975
-0.08 | 2.0151 | 5.936 | 17.13
-0.07 | 2.6211 | 7.553 | 20.811
-0.06 | 3.3984 | 9.513 | 24.922
-0.05 | 4.3669 | 11.911 | 29.709
-0.04 | 5.5536 | 14.691 | 34.935
-0.03 | 6.968 | 17.942 | 40.627
-0.02 | 8.678 | 21.733 | 46.935
-0.01 | 10.748 | 26.066 | 53.716
0 | 13.145 | 30.885 | 61.13
0.01 | 15.883 | 36.37 | 68.86
0.02 | 18.919 | 42.104 | 77.06
0.03 | 22.448 | 48.587 | 85.59
0.04 | 26.233 | 55.485 | 94.69
0.05 | 30.308 | 62.87 | 104.15
0.06 | 34.707 | 70.57 | 113.89
0.07 | 39.351 | 78.88 | 124.16
0.08 | 44.182 | 87.47 | 134.32
0.09 | 49.165 | 96.36 | 145.03
0.1 | 54.263 | 105.65 | 155.93
0.11 | 59.26 | 115.28 | 167.05
0.12 | 64.5 | 125.26 | 178.45
0.13 | 69.63 | 135.17 | 189.86
0.14 | 74.7 | 145.6 | 201.56
0.15 | 79.71 | 156.07 | 213.34
0.16 | 84.7 | 166.88 | 225.28
0.17 | 89.42 | 177.88 | 237.15
0.18 | 93.96 | 188.7 | 249.3
0.19 | 98.31 | 199.91 | 261.4
0.2 | 102.45 | 211.08 | 273.62
0.21 | 106.51 | 222.52 | 286.09
0.22 | 110.4 | 233.94 | 298.01
0.23 | 114.06 | 245.35 | 310.42
0.24 | 117.39 | 256.8 | 322.66
0.25 | 120.53 | 268.36 | 334.97
0.26 | 123.54 | 279.87 | 347.22
0.27 | 126.33 | 291.17 | 359.2
0.28 | 129.26 | 302.74 | 371.39
0.29 | 131.65 | 314.09 | 383.37
0.3 | 134.02 | 325.51 | 395.4
0.31 | 136.15 | 336.85 | 407.14
0.32 | 138.24 | 347.83 | 418.98
0.33 | 140.32 | 359.01 | 430.62
0.34 | 142.16 | 369.94 | 442.17
0.35 | 143.79 | 380.8 | 453.62
0.36 | 145.32 | 391.47 | 464.67
0.37 | 147.01 | 402 | 475.95
0.38 | 148.41 | 412.35 | 486.89
0.39 | 149.75 | 422.56 | 497.64
0.4 | 150.88 | 432.49 | 508.22
0.41 | 151.88 | 442.15 | 518.48
0.42 | 153.4 | 451.79 | 528.82
0.43 | 154.32 | 461.14 | 538.83
0.44 | 155.21 | 470.16 | 548.63
0.45 | 156.08 | 478.96 | 558.1
0.46 | 156.92 | 487.44 | 567.6
0.47 | 157.96 | 495.66 | 576.4
0.48 | 158.76 | 503.73 | 585.2
0.49 | 159.39 | 511.33 | 594.2
0.5 | 160.05 | 518.71 | 602.3

## Tranconductance (mS-mm)
VGS (V) | VDS = 0.100 V | VDS = 0.500 V | VDS = 0.900 V
-0.75 | -0.001672 | -0.00454 | -0.0142
-0.74 | -0.001545 | -0.00507 | -0.014135
-0.73 | -0.001572 | -0.005145 | -0.01114
-0.72 | -0.001551 | -0.004215 | -0.01181
-0.71 | -0.001288 | -0.004235 | -0.014735
-0.7 | -0.001137 | -0.00431 | -0.01303
-0.69 | -0.0012545 | -0.00444 | -0.01152
-0.68 | -0.00126 | -0.004005 | -0.01187
-0.67 | -0.00105 | -0.00341 | -0.012435
-0.66 | -0.000938 | -0.003875 | -0.01138
-0.65 | -0.00098 | -0.003885 | -0.00983
-0.64 | -0.0010335 | -0.003955 | -0.01037
-0.63 | -0.000854 | -0.0035 | -0.01114
-0.62 | -0.0008975 | -0.003075 | -0.011095
-0.61 | -0.000962 | -0.003575 | -0.0099
-0.6 | -0.0008435 | -0.00331 | -0.009265
-0.59 | -0.000757 | -0.00276 | -0.01005
-0.58 | -0.000707 | -0.00298 | -0.00852
-0.57 | -0.0007055 | -0.00291 | -0.00771
-0.56 | -0.000663 | -0.002565 | -0.00848
-0.55 | -0.0006845 | -0.00241 | -0.00805
-0.54 | -0.0006685 | -0.00235 | -0.007805
-0.53 | -0.0005425 | -0.002305 | -0.00786
-0.52 | -0.0005125 | -0.002035 | -0.00633
-0.51 | -0.0005025 | -0.00206 | -0.00531
-0.5 | -0.0004245 | -0.00195 | -0.006165
-0.49 | -0.00037 | -0.001395 | -0.004995
-0.48 | -0.0002405 | -0.001175 | -0.00338
-0.47 | -9.75e-05 | -0.00073 | -0.003275
-0.46 | 2.3e-05 | -0.000265 | -0.00118
-0.45 | 0.0002095 | 0.0005 | 0.00211
-0.44 | 0.00045 | 0.001515 | 0.00522
-0.43 | 0.0008195 | 0.002535 | 0.00868
-0.42 | 0.0012855 | 0.00427 | 0.01409
-0.41 | 0.00191 | 0.006605 | 0.02199
-0.4 | 0.0028325 | 0.00983 | 0.033455
-0.39 | 0.004021 | 0.014135 | 0.04981
-0.38 | 0.005641 | 0.020115 | 0.07259
-0.37 | 0.0079325 | 0.02816 | 0.10445
-0.36 | 0.0110655 | 0.03952 | 0.14595
-0.35 | 0.0177595 | 0.05567 | 0.2024
-0.34 | 0.024265 | 0.077295 | 0.2884
-0.33 | 0.030905 | 0.10675 | 0.40695
-0.32 | 0.042495 | 0.15517 | 0.5671
-0.31 | 0.058315 | 0.213005 | 0.78125
-0.3 | 0.081095 | 0.28425 | 1.0729
-0.29 | 0.11103 | 0.3916 | 1.5124
-0.28 | 0.164035 | 0.53505 | 2.0676
-0.27 | 0.22327 | 0.74445 | 2.8185
-0.26 | 0.29235 | 1.0233 | 3.902
-0.25 | 0.398 | 1.4344 | 5.2235
-0.24 | 0.54455 | 1.9306 | 7.1205
-0.23 | 0.7362 | 2.5585 | 9.624
-0.22 | 1.00505 | 3.471 | 12.9255
-0.21 | 1.4305 | 4.696 | 17.413
-0.2 | 1.9417 | 6.245 | 23.3985
-0.19 | 2.556 | 8.5465 | 30.905
-0.18 | 3.4395 | 11.375 | 40.73
-0.17 | 4.595 | 15.0345 | 53.005
-0.16 | 6.1245 | 19.9415 | 68.875
-0.15 | 8.2805 | 26.215 | 88.89
-0.14 | 10.9665 | 34.48 | 110.96
-0.13 | 14.6075 | 44.78 | 140.03
-0.12 | 19.2075 | 57.56 | 173.27
-0.11 | 25.15 | 73.875 | 209.6
-0.1 | 33.09 | 94.885 | 253.2
-0.09 | 42.54 | 118.07 | 295.8
-0.08 | 54.105 | 145.585 | 341.8
-0.07 | 69.165 | 178.85 | 389.6
-0.06 | 87.29 | 217.9 | 444.9
-0.05 | 107.76 | 258.9 | 500.65
-0.04 | 130.055 | 301.55 | 545.9
-0.03 | 156.22 | 352.1 | 600
-0.02 | 189 | 406.2 | 654.45
-0.01 | 223.35 | 457.6 | 709.75
0 | 256.75 | 515.2 | 757.2
0.01 | 288.7 | 560.95 | 796.5
0.02 | 328.25 | 610.85 | 836.5
0.03 | 365.7 | 669.05 | 881.5
0.04 | 393 | 714.15 | 928
0.05 | 423.7 | 754.25 | 960
0.06 | 452.15 | 800.5 | 1000.5
0.07 | 473.75 | 845 | 1021.5
0.08 | 490.7 | 874 | 1043.5
0.09 | 504.05 | 909 | 1080.5
0.1 | 504.75 | 946 | 1101
0.11 | 511.85 | 980.5 | 1126
0.12 | 518.5 | 994.5 | 1140.5
0.13 | 510 | 1017 | 1155.5
0.14 | 504 | 1045 | 1174
0.15 | 500 | 1064 | 1186
0.16 | 485.5 | 1090.5 | 1190.5
0.17 | 463 | 1091 | 1201
0.18 | 444.5 | 1101.5 | 1212.5
0.19 | 424.5 | 1119 | 1216
0.2 | 410 | 1130.5 | 1234.5
0.21 | 397.5 | 1143 | 1219.5
0.22 | 377.5 | 1141.5 | 1216.5
0.23 | 349.5 | 1143 | 1232.5
0.24 | 323.5 | 1150.5 | 1227.5
0.25 | 307.5 | 1153.5 | 1228
0.26 | 290 | 1140.5 | 1211.5
0.27 | 286 | 1143.5 | 1208.5
0.28 | 266 | 1146 | 1208.5
0.29 | 238 | 1138.5 | 1200.5
0.3 | 225 | 1138 | 1188.5
0.31 | 211 | 1116 | 1179
0.32 | 208.5 | 1108 | 1174
0.33 | 196 | 1105.5 | 1159.5
0.34 | 173.5 | 1089.5 | 1150
0.35 | 158 | 1076.5 | 1125
0.36 | 161 | 1060 | 1116.5
0.37 | 154.5 | 1044 | 1111
0.38 | 137 | 1028 | 1084.5
0.39 | 123.5 | 1007 | 1066.5
0.4 | 106.5 | 979.5 | 1042
0.41 | 126 | 965 | 1030
0.42 | 122 | 949.5 | 1017.5
0.43 | 90.5 | 918.5 | 990.5
0.44 | 88 | 891 | 963.5
0.45 | 85.5 | 864 | 948.5
0.46 | 94 | 835 | 915
0.47 | 92 | 814.5 | 880
0.48 | 71.5 | 783.5 | 890
0.49 | 64.5 | 749 | 855
0.5 | 66 | 738 | 810