## IDS-VDS Characteristic (mA-mm)
VGS (V) | VDS = 0.100 V | VDS = 0.500 V | VDS = 0.900 V
-0.75 | 0.00036771 | 0.0015209 | 0.0049991
-0.74 | 0.00035194 | 0.0014619 | 0.0047899
-0.73 | 0.00033366 | 0.0014086 | 0.0046948
-0.72 | 0.00032074 | 0.0013584 | 0.0045586
-0.71 | 0.00030764 | 0.0013106 | 0.0044279
-0.7 | 0.00029471 | 0.0012622 | 0.0042629
-0.69 | 0.00028094 | 0.0012144 | 0.0041332
-0.68 | 0.00026784 | 0.0011653 | 0.004022
-0.67 | 0.00025428 | 0.0011294 | 0.0039089
-0.66 | 0.00024297 | 0.001085 | 0.0037781
-0.65 | 0.00023075 | 0.0010496 | 0.00367
-0.64 | 0.00022099 | 0.0010055 | 0.0035576
-0.63 | 0.00021289 | 0.0009661 | 0.0034297
-0.62 | 0.00020198 | 0.0009358 | 0.0033188
-0.61 | 0.00019314 | 0.0009 | 0.0032139
-0.6 | 0.00018427 | 0.0008655 | 0.0031317
-0.59 | 0.00017566 | 0.0008325 | 0.003023
-0.58 | 0.00016633 | 0.0008045 | 0.0029208
-0.57 | 0.00016047 | 0.0007698 | 0.0027969
-0.56 | 0.00015182 | 0.0007472 | 0.0027279
-0.55 | 0.00014635 | 0.0007166 | 0.0026284
-0.54 | 0.00013929 | 0.0006939 | 0.0025558
-0.53 | 0.00013219 | 0.0006668 | 0.0024913
-0.52 | 0.00012648 | 0.000642 | 0.0023983
-0.51 | 0.00012146 | 0.000624 | 0.0023277
-0.5 | 0.00011682 | 0.0005948 | 0.0022584
-0.49 | 0.00011222 | 0.0005836 | 0.0021987
-0.48 | 0.00010969 | 0.0005706 | 0.0021609
-0.47 | 0.0001074 | 0.0005571 | 0.0021186
-0.46 | 0.00010575 | 0.0005532 | 0.0020855
-0.45 | 0.00010593 | 0.0005492 | 0.0020972
-0.44 | 0.00010836 | 0.0005599 | 0.0021214
-0.43 | 0.00011432 | 0.000572 | 0.0021723
-0.42 | 0.00012315 | 0.0006011 | 0.0022763
-0.41 | 0.00013696 | 0.0006538 | 0.0024544
-0.4 | 0.00015873 | 0.00073 | 0.0027207
-0.39 | 0.00019032 | 0.0008417 | 0.0031048
-0.38 | 0.00023483 | 0.0009941 | 0.0036587
-0.37 | 0.00029804 | 0.0012183 | 0.0044749
-0.36 | 0.00038598 | 0.0015336 | 0.0056179
-0.35 | 0.00050871 | 0.0019787 | 0.007323
-0.34 | 0.0007233 | 0.0026018 | 0.009602
-0.33 | 0.000969 | 0.0034615 | 0.012849
-0.32 | 0.0013093 | 0.0046458 | 0.017388
-0.31 | 0.0017755 | 0.006453 | 0.023556
-0.3 | 0.0024305 | 0.008784 | 0.0326
-0.29 | 0.003322 | 0.011976 | 0.044675
-0.28 | 0.0045496 | 0.016405 | 0.06126
-0.27 | 0.006484 | 0.022426 | 0.08489
-0.26 | 0.00886 | 0.030728 | 0.11664
-0.25 | 0.012086 | 0.042208 | 0.15969
-0.24 | 0.016475 | 0.05815 | 0.21784
-0.23 | 0.022554 | 0.0794 | 0.29751
-0.22 | 0.030599 | 0.10829 | 0.40591
-0.21 | 0.041836 | 0.14671 | 0.55262
-0.2 | 0.056901 | 0.19947 | 0.7452
-0.19 | 0.07952 | 0.26974 | 1.0034
-0.18 | 0.10758 | 0.36522 | 1.3528
-0.17 | 0.14566 | 0.49167 | 1.7974
-0.16 | 0.19669 | 0.6586 | 2.3887
-0.15 | 0.26477 | 0.8818 | 3.1503
-0.14 | 0.35649 | 1.1771 | 4.1226
-0.13 | 0.47761 | 1.5568 | 5.3603
-0.12 | 0.6392 | 2.0586 | 6.887
-0.11 | 0.8513 | 2.6885 | 8.753
-0.1 | 1.13 | 3.5068 | 10.999
-0.09 | 1.493 | 4.5525 | 13.717
-0.08 | 1.9635 | 5.833 | 16.817
-0.07 | 2.5531 | 7.419 | 20.461
-0.06 | 3.3087 | 9.342 | 24.595
-0.05 | 4.2629 | 11.7 | 29.329
-0.04 | 5.4221 | 14.514 | 34.421
-0.03 | 6.816 | 17.737 | 40.228
-0.02 | 8.51 | 21.448 | 46.468
-0.01 | 10.538 | 25.744 | 53.157
0 | 12.905 | 30.649 | 60.61
0.01 | 15.612 | 35.969 | 68.39
0.02 | 18.626 | 41.733 | 76.42
0.03 | 22.101 | 48.234 | 85.05
0.04 | 25.847 | 55.086 | 94.04
0.05 | 29.907 | 62.37 | 103.46
0.06 | 34.287 | 70.19 | 113.23
0.07 | 38.923 | 78.4 | 123.23
0.08 | 43.747 | 87.05 | 133.68
0.09 | 48.711 | 95.81 | 144.26
0.1 | 53.784 | 105.18 | 155.19
0.11 | 58.76 | 114.76 | 166.37
0.12 | 64.03 | 124.68 | 177.56
0.13 | 69.24 | 134.8 | 189.2
0.14 | 74.33 | 145.03 | 200.7
0.15 | 79.32 | 155.56 | 212.4
0.16 | 84.23 | 166.35 | 224.46
0.17 | 88.98 | 177.22 | 236.34
0.18 | 93.59 | 188.17 | 248.37
0.19 | 98 | 199.31 | 260.64
0.2 | 102.2 | 210.47 | 272.77
0.21 | 106.21 | 221.95 | 284.91
0.22 | 110.02 | 233.3 | 297.32
0.23 | 113.7 | 244.52 | 309.56
0.24 | 117.09 | 256.13 | 321.82
0.25 | 120.31 | 267.72 | 334.17
0.26 | 123.34 | 279.15 | 346.12
0.27 | 126.13 | 290.67 | 358.37
0.28 | 128.94 | 301.92 | 370.44
0.29 | 131.36 | 313.48 | 382.44
0.3 | 133.8 | 324.78 | 394.5
0.31 | 136.01 | 336.06 | 406.29
0.32 | 138.15 | 347.16 | 418.08
0.33 | 140.11 | 358.29 | 429.72
0.34 | 141.9 | 369.27 | 441.24
0.35 | 143.62 | 380.04 | 452.5
0.36 | 145.27 | 390.74 | 463.81
0.37 | 146.95 | 401.24 | 474.93
0.38 | 148.25 | 411.58 | 485.87
0.39 | 149.5 | 421.83 | 496.72
0.4 | 150.81 | 431.76 | 507.08
0.41 | 151.84 | 441.6 | 517.6
0.42 | 153.21 | 451.06 | 527.86
0.43 | 154.04 | 460.4 | 537.9
0.44 | 155.08 | 469.49 | 547.66
0.45 | 155.95 | 478.28 | 557.16
0.46 | 156.93 | 486.86 | 566.62
0.47 | 157.79 | 495.05 | 575.4
0.48 | 158.51 | 503.06 | 584.2
0.49 | 159.27 | 510.73 | 593
0.5 | 160.06 | 518.12 | 601.4

## Tranconductance (mS-mm)
VGS (V) | VDS = 0.100 V | VDS = 0.500 V | VDS = 0.900 V
-0.75 | -0.001577 | -0.0059 | -0.02092
-0.74 | -0.0017025 | -0.005615 | -0.015215
-0.73 | -0.00156 | -0.005175 | -0.011565
-0.72 | -0.001301 | -0.0049 | -0.013345
-0.71 | -0.0013015 | -0.00481 | -0.014785
-0.7 | -0.001335 | -0.00481 | -0.014735
-0.69 | -0.0013435 | -0.004845 | -0.012045
-0.68 | -0.001333 | -0.00425 | -0.011215
-0.67 | -0.0012435 | -0.004015 | -0.012195
-0.66 | -0.0011765 | -0.00399 | -0.011945
-0.65 | -0.001099 | -0.003975 | -0.011025
-0.64 | -0.000893 | -0.004175 | -0.012015
-0.63 | -0.0009505 | -0.003485 | -0.01194
-0.62 | -0.0009875 | -0.003305 | -0.01079
-0.61 | -0.0008855 | -0.003515 | -0.009355
-0.6 | -0.000874 | -0.003375 | -0.009545
-0.59 | -0.000897 | -0.00305 | -0.010545
-0.58 | -0.0007595 | -0.003135 | -0.011305
-0.57 | -0.0007255 | -0.002865 | -0.009645
-0.56 | -0.000706 | -0.00266 | -0.008425
-0.55 | -0.0006265 | -0.002665 | -0.008605
-0.54 | -0.000708 | -0.00249 | -0.006855
-0.53 | -0.0006405 | -0.002595 | -0.007875
-0.52 | -0.0005365 | -0.00214 | -0.00818
-0.51 | -0.000483 | -0.00236 | -0.006995
-0.5 | -0.000462 | -0.00202 | -0.00645
-0.49 | -0.0003565 | -0.00121 | -0.004875
-0.48 | -0.000241 | -0.001325 | -0.004005
-0.47 | -0.000197 | -0.00087 | -0.00377
-0.46 | -7.35e-05 | -0.000395 | -0.00107
-0.45 | 0.0001305 | 0.000335 | 0.001795
-0.44 | 0.0004195 | 0.00114 | 0.003755
-0.43 | 0.0007395 | 0.00206 | 0.007745
-0.42 | 0.001132 | 0.00409 | 0.014105
-0.41 | 0.001779 | 0.006445 | 0.02222
-0.4 | 0.002668 | 0.009395 | 0.03252
-0.39 | 0.003805 | 0.013205 | 0.0469
-0.38 | 0.005386 | 0.01883 | 0.068505
-0.37 | 0.0075575 | 0.026975 | 0.09796
-0.36 | 0.0105335 | 0.03802 | 0.142405
-0.35 | 0.016866 | 0.05341 | 0.199205
-0.34 | 0.0230145 | 0.07414 | 0.2763
-0.33 | 0.0293 | 0.1022 | 0.3893
-0.32 | 0.040325 | 0.149575 | 0.53535
-0.31 | 0.05606 | 0.20691 | 0.7606
-0.3 | 0.077325 | 0.27615 | 1.05595
-0.29 | 0.105955 | 0.38105 | 1.433
-0.28 | 0.1581 | 0.5225 | 2.01075
-0.27 | 0.21552 | 0.71615 | 2.769
-0.26 | 0.2801 | 0.9891 | 3.74
-0.25 | 0.38075 | 1.3711 | 5.06
-0.24 | 0.5234 | 1.8596 | 6.891
-0.23 | 0.7062 | 2.507 | 9.4035
-0.22 | 0.9641 | 3.3655 | 12.7555
-0.21 | 1.3151 | 4.559 | 16.9645
-0.2 | 1.8842 | 6.1515 | 22.539
-0.19 | 2.53395 | 8.2875 | 30.38
-0.18 | 3.307 | 11.0965 | 39.7
-0.17 | 4.4555 | 14.669 | 51.795
-0.16 | 5.9555 | 19.5065 | 67.645
-0.15 | 7.99 | 25.925 | 86.695
-0.14 | 10.642 | 33.75 | 110.5
-0.13 | 14.1355 | 44.075 | 138.22
-0.12 | 18.6845 | 56.585 | 169.635
-0.11 | 24.54 | 72.41 | 205.6
-0.1 | 32.085 | 93.2 | 248.2
-0.09 | 41.675 | 116.31 | 290.9
-0.08 | 53.005 | 143.325 | 337.2
-0.07 | 67.26 | 175.45 | 388.9
-0.06 | 85.49 | 214.05 | 443.4
-0.05 | 105.67 | 258.6 | 491.3
-0.04 | 127.655 | 301.85 | 544.95
-0.03 | 154.395 | 346.7 | 602.35
-0.02 | 186.1 | 400.35 | 646.45
-0.01 | 219.75 | 460.05 | 707.1
0 | 253.7 | 511.25 | 761.65
0.01 | 286.05 | 554.2 | 790.5
0.02 | 324.45 | 613.25 | 833
0.03 | 361.05 | 667.65 | 881
0.04 | 390.3 | 706.8 | 920.5
0.05 | 422 | 755.2 | 959.5
0.06 | 450.8 | 801.5 | 988.5
0.07 | 473 | 843 | 1022.5
0.08 | 489.4 | 870.5 | 1051.5
0.09 | 501.85 | 906.5 | 1075.5
0.1 | 502.45 | 947.5 | 1105.5
0.11 | 512.3 | 975 | 1118.5
0.12 | 524 | 1002 | 1141.5
0.13 | 515 | 1017.5 | 1157
0.14 | 504 | 1038 | 1160
0.15 | 495 | 1066 | 1188
0.16 | 483 | 1083 | 1197
0.17 | 468 | 1091 | 1195.5
0.18 | 451 | 1104.5 | 1215
0.19 | 430.5 | 1115 | 1220
0.2 | 410.5 | 1132 | 1213.5
0.21 | 391 | 1141.5 | 1227.5
0.22 | 374.5 | 1128.5 | 1232.5
0.23 | 353.5 | 1141.5 | 1225
0.24 | 330.5 | 1160 | 1230.5
0.25 | 312.5 | 1151 | 1215
0.26 | 291 | 1147.5 | 1210
0.27 | 280 | 1138.5 | 1216
0.28 | 261.5 | 1140.5 | 1203.5
0.29 | 243 | 1143 | 1203
0.3 | 232.5 | 1129 | 1192.5
0.31 | 217.5 | 1119 | 1179
0.32 | 205 | 1111.5 | 1171.5
0.33 | 187.5 | 1105.5 | 1158
0.34 | 175.5 | 1087.5 | 1139
0.35 | 168.5 | 1073.5 | 1128.5
0.36 | 166.5 | 1060 | 1121.5
0.37 | 149 | 1042 | 1103
0.38 | 127.5 | 1029.5 | 1089.5
0.39 | 128 | 1009 | 1060.5
0.4 | 117 | 988.5 | 1044
0.41 | 120 | 965 | 1039
0.42 | 110 | 940 | 1015
0.43 | 93.5 | 921.5 | 990
0.44 | 95.5 | 894 | 963
0.45 | 92.5 | 868.5 | 948
0.46 | 92 | 838.5 | 912
0.47 | 79 | 810 | 879
0.48 | 74 | 784 | 880
0.49 | 77.5 | 753 | 860
0.5 | 79 | 739 | 840