## IDS-VDS Characteristic (mA-mm)
VGS (V) | VDS = 0.100 V | VDS = 0.500 V | VDS = 0.900 V
-0.75 | 0.00029565 | 0.0011886 | 0.0038201
-0.74 | 0.00028312 | 0.0011442 | 0.0037123
-0.73 | 0.00027136 | 0.0011109 | 0.0036008
-0.72 | 0.00026046 | 0.0010722 | 0.0034759
-0.71 | 0.00024808 | 0.0010272 | 0.0033891
-0.7 | 0.00023781 | 0.0010012 | 0.0032943
-0.69 | 0.00022576 | 0.000968 | 0.0031969
-0.68 | 0.00021699 | 0.000931 | 0.0031058
-0.67 | 0.00020649 | 0.0009022 | 0.0029958
-0.66 | 0.00019807 | 0.0008649 | 0.0028989
-0.65 | 0.00018914 | 0.0008332 | 0.0028028
-0.64 | 0.00018034 | 0.000802 | 0.0027254
-0.63 | 0.00017314 | 0.0007733 | 0.0026333
-0.62 | 0.00016484 | 0.0007461 | 0.0025577
-0.61 | 0.00015828 | 0.0007178 | 0.0024856
-0.6 | 0.00015107 | 0.0006932 | 0.0023918
-0.59 | 0.00014412 | 0.0006687 | 0.0023256
-0.58 | 0.00013767 | 0.0006478 | 0.0022549
-0.57 | 0.00013213 | 0.0006255 | 0.0021768
-0.56 | 0.00012584 | 0.0006053 | 0.0021152
-0.55 | 0.00012067 | 0.0005845 | 0.0020506
-0.54 | 0.00011503 | 0.0005629 | 0.0019991
-0.53 | 0.00011085 | 0.0005452 | 0.0019372
-0.52 | 0.00010628 | 0.0005274 | 0.0018914
-0.51 | 0.0001019 | 0.0005146 | 0.0018423
-0.5 | 9.912e-05 | 0.0004992 | 0.0017934
-0.49 | 9.584e-05 | 0.00048515 | 0.0017665
-0.48 | 9.371e-05 | 0.00047556 | 0.0017445
-0.47 | 9.304e-05 | 0.00046924 | 0.0017271
-0.46 | 9.342e-05 | 0.00047256 | 0.0017244
-0.45 | 9.615e-05 | 0.00047894 | 0.0017586
-0.44 | 0.00010149 | 0.000493 | 0.0018181
-0.43 | 0.00010916 | 0.00052363 | 0.0019084
-0.42 | 0.00012171 | 0.00056861 | 0.0020761
-0.41 | 0.00013992 | 0.0006478 | 0.0023171
-0.4 | 0.0001673 | 0.0007481 | 0.0026703
-0.39 | 0.00020594 | 0.0008879 | 0.0031759
-0.38 | 0.00026035 | 0.0010918 | 0.0039111
-0.37 | 0.0003345 | 0.0013714 | 0.004947
-0.36 | 0.00043939 | 0.0017631 | 0.006438
-0.35 | 0.0005945 | 0.0023065 | 0.008483
-0.34 | 0.0007994 | 0.0030716 | 0.011359
-0.33 | 0.0010783 | 0.0041159 | 0.015386
-0.32 | 0.0014631 | 0.0055412 | 0.020961
-0.31 | 0.0019921 | 0.007744 | 0.028684
-0.3 | 0.0027137 | 0.01052 | 0.039354
-0.29 | 0.0037208 | 0.014329 | 0.053717
-0.28 | 0.0050879 | 0.019516 | 0.07423
-0.27 | 0.007361 | 0.026839 | 0.10175
-0.26 | 0.010007 | 0.036629 | 0.13935
-0.25 | 0.013667 | 0.05008 | 0.19005
-0.24 | 0.018606 | 0.0688 | 0.25854
-0.23 | 0.025433 | 0.09358 | 0.35249
-0.22 | 0.034474 | 0.12663 | 0.47532
-0.21 | 0.046928 | 0.1722 | 0.6453
-0.2 | 0.0655 | 0.23173 | 0.8692
-0.19 | 0.08837 | 0.31384 | 1.1609
-0.18 | 0.12021 | 0.42304 | 1.5603
-0.17 | 0.16206 | 0.56722 | 2.0693
-0.16 | 0.218 | 0.7603 | 2.7275
-0.15 | 0.2926 | 1.0088 | 3.5775
-0.14 | 0.39187 | 1.3441 | 4.6511
-0.13 | 0.52453 | 1.762 | 6.016
-0.12 | 0.6999 | 2.3168 | 7.706
-0.11 | 0.9304 | 3.025 | 9.697
-0.1 | 1.2322 | 3.9198 | 12.091
-0.09 | 1.6259 | 5.0684 | 14.995
-0.08 | 2.129 | 6.439 | 18.314
-0.07 | 2.7576 | 8.16 | 22.167
-0.06 | 3.5614 | 10.231 | 26.4
-0.05 | 4.572 | 12.747 | 31.36
-0.04 | 5.776 | 15.657 | 36.788
-0.03 | 7.261 | 19.064 | 42.646
-0.02 | 9.039 | 22.991 | 49.13
-0.01 | 11.118 | 27.46 | 55.94
0 | 13.593 | 32.483 | 63.51
0.01 | 16.383 | 37.934 | 71.47
0.02 | 19.467 | 43.934 | 79.65
0.03 | 23.007 | 50.487 | 88.5
0.04 | 26.793 | 57.46 | 97.69
0.05 | 30.914 | 64.97 | 107.11
0.06 | 35.324 | 72.76 | 116.98
0.07 | 40.016 | 81.13 | 127.17
0.08 | 44.865 | 89.74 | 137.67
0.09 | 49.885 | 98.73 | 148.26
0.1 | 54.95 | 107.98 | 159.21
0.11 | 59.99 | 117.67 | 170.41
0.12 | 65.26 | 127.75 | 181.85
0.13 | 70.41 | 137.61 | 193.3
0.14 | 75.46 | 148.09 | 204.9
0.15 | 80.47 | 158.65 | 216.67
0.16 | 85.38 | 169.38 | 228.67
0.17 | 90.14 | 180.31 | 240.71
0.18 | 94.72 | 191.26 | 252.81
0.19 | 99.04 | 202.34 | 264.77
0.2 | 103.27 | 213.64 | 277.06
0.21 | 107.21 | 224.99 | 289.32
0.22 | 110.98 | 236.21 | 301.51
0.23 | 114.65 | 247.74 | 313.77
0.24 | 118.03 | 259.18 | 325.9
0.25 | 121.32 | 270.65 | 338.2
0.26 | 124.27 | 282.14 | 350.31
0.27 | 127.01 | 293.41 | 362.38
0.28 | 129.68 | 304.85 | 374.25
0.29 | 132.32 | 316.24 | 386.28
0.3 | 134.7 | 327.56 | 398.28
0.31 | 136.91 | 338.79 | 410.1
0.32 | 138.95 | 349.85 | 421.86
0.33 | 140.71 | 360.93 | 433.18
0.34 | 142.82 | 371.78 | 444.78
0.35 | 144.46 | 382.52 | 456.05
0.36 | 146 | 392.99 | 467.2
0.37 | 147.45 | 403.6 | 478.26
0.38 | 148.7 | 413.87 | 489.11
0.39 | 150.29 | 423.95 | 499.76
0.4 | 151.46 | 433.86 | 510.18
0.41 | 152.54 | 443.39 | 520.51
0.42 | 153.53 | 452.97 | 530.59
0.43 | 154.74 | 462.2 | 540.58
0.44 | 155.72 | 471.11 | 550.21
0.45 | 156.71 | 479.79 | 559.65
0.46 | 157.39 | 488.26 | 569.01
0.47 | 158.11 | 496.43 | 577.8
0.48 | 159.32 | 504.31 | 586.6
0.49 | 159.87 | 511.82 | 595
0.5 | 160.43 | 519.02 | 603.5

## Tranconductance (mS-mm)
VGS (V) | VDS = 0.100 V | VDS = 0.500 V | VDS = 0.900 V
-0.75 | -0.001253 | -0.00444 | -0.01078
-0.74 | -0.0012145 | -0.003885 | -0.010965
-0.73 | -0.001133 | -0.0036 | -0.01182
-0.72 | -0.001164 | -0.004185 | -0.010585
-0.71 | -0.0011325 | -0.00355 | -0.00908
-0.7 | -0.001116 | -0.00296 | -0.00961
-0.69 | -0.001041 | -0.00351 | -0.009425
-0.68 | -0.0009635 | -0.00329 | -0.010055
-0.67 | -0.000946 | -0.003305 | -0.010345
-0.66 | -0.0008675 | -0.00345 | -0.00965
-0.65 | -0.0008865 | -0.003145 | -0.008675
-0.64 | -0.0008 | -0.002995 | -0.008475
-0.63 | -0.000775 | -0.002795 | -0.008385
-0.62 | -0.000743 | -0.002775 | -0.007385
-0.61 | -0.0006885 | -0.002645 | -0.008295
-0.6 | -0.000708 | -0.002455 | -0.008
-0.59 | -0.00067 | -0.00227 | -0.006845
-0.58 | -0.0005995 | -0.00216 | -0.00744
-0.57 | -0.0005915 | -0.002125 | -0.006985
-0.56 | -0.000573 | -0.00205 | -0.00631
-0.55 | -0.0005405 | -0.00212 | -0.005805
-0.54 | -0.000491 | -0.001965 | -0.00567
-0.53 | -0.0004375 | -0.001775 | -0.005385
-0.52 | -0.0004475 | -0.00153 | -0.004745
-0.51 | -0.000358 | -0.00141 | -0.0049
-0.5 | -0.000303 | -0.0014725 | -0.00379
-0.49 | -0.0002705 | -0.001182 | -0.002445
-0.48 | -0.00014 | -0.0007955 | -0.00197
-0.47 | -1.45e-05 | -0.00015 | -0.001005
-0.46 | 0.0001555 | 0.000485 | 0.001575
-0.45 | 0.0004035 | 0.001022 | 0.004685
-0.44 | 0.0006505 | 0.0022345 | 0.00749
-0.43 | 0.001011 | 0.0037805 | 0.0129
-0.42 | 0.001538 | 0.0062085 | 0.020435
-0.41 | 0.0022795 | 0.0089745 | 0.02971
-0.4 | 0.003301 | 0.012005 | 0.04294
-0.39 | 0.0046525 | 0.017185 | 0.06204
-0.38 | 0.006428 | 0.024175 | 0.088555
-0.37 | 0.008952 | 0.033565 | 0.126345
-0.36 | 0.013 | 0.046755 | 0.1768
-0.35 | 0.0180005 | 0.065425 | 0.24605
-0.34 | 0.02419 | 0.09047 | 0.34515
-0.33 | 0.033185 | 0.12348 | 0.4801
-0.32 | 0.04569 | 0.181405 | 0.6649
-0.31 | 0.06253 | 0.24894 | 0.91965
-0.3 | 0.086435 | 0.32925 | 1.25165
-0.29 | 0.11871 | 0.4498 | 1.7438
-0.28 | 0.18201 | 0.6255 | 2.40165
-0.27 | 0.245955 | 0.85565 | 3.256
-0.26 | 0.3153 | 1.16205 | 4.415
-0.25 | 0.42995 | 1.60855 | 5.9595
-0.24 | 0.5883 | 2.175 | 8.122
-0.23 | 0.7934 | 2.8915 | 10.839
-0.22 | 1.07475 | 3.931 | 14.6405
-0.21 | 1.5513 | 5.255 | 19.694
-0.2 | 2.0721 | 7.082 | 25.78
-0.19 | 2.7355 | 9.5655 | 34.555
-0.18 | 3.6845 | 12.669 | 45.42
-0.17 | 4.8895 | 16.863 | 58.36
-0.16 | 6.527 | 22.079 | 75.41
-0.15 | 8.6935 | 29.19 | 96.18
-0.14 | 11.5965 | 37.66 | 121.925
-0.13 | 15.4015 | 48.635 | 152.745
-0.12 | 20.2935 | 63.15 | 184.05
-0.11 | 26.615 | 80.15 | 219.25
-0.1 | 34.775 | 102.17 | 264.9
-0.09 | 44.84 | 125.96 | 311.15
-0.08 | 56.585 | 154.58 | 358.6
-0.07 | 71.62 | 189.6 | 404.3
-0.06 | 90.72 | 229.35 | 459.65
-0.05 | 110.73 | 271.3 | 519.4
-0.04 | 134.45 | 315.85 | 564.3
-0.03 | 163.15 | 366.7 | 617.1
-0.02 | 192.85 | 419.8 | 664.7
-0.01 | 227.7 | 474.6 | 719
0 | 263.25 | 523.7 | 776.5
0.01 | 293.7 | 572.55 | 807
0.02 | 331.2 | 627.65 | 851.5
0.03 | 366.3 | 676.3 | 902
0.04 | 395.35 | 724.15 | 930.5
0.05 | 426.55 | 765 | 964.5
0.06 | 455.1 | 808 | 1003
0.07 | 477.05 | 849 | 1034.5
0.08 | 493.45 | 880 | 1054.5
0.09 | 504.25 | 912 | 1077
0.1 | 505.25 | 947 | 1107.5
0.11 | 515.5 | 988.5 | 1132
0.12 | 521 | 997 | 1144.5
0.13 | 510 | 1017 | 1152.5
0.14 | 503 | 1052 | 1168.5
0.15 | 496 | 1064.5 | 1188.5
0.16 | 483.5 | 1083 | 1202
0.17 | 467 | 1094 | 1207
0.18 | 445 | 1101.5 | 1203
0.19 | 427.5 | 1119 | 1212.5
0.2 | 408.5 | 1132.5 | 1227.5
0.21 | 385.5 | 1128.5 | 1222.5
0.22 | 372 | 1137.5 | 1222.5
0.23 | 352.5 | 1148.5 | 1219.5
0.24 | 333.5 | 1145.5 | 1221.5
0.25 | 312 | 1148 | 1220.5
0.26 | 284.5 | 1138 | 1209
0.27 | 270.5 | 1135.5 | 1197
0.28 | 265.5 | 1141.5 | 1195
0.29 | 251 | 1135.5 | 1201.5
0.3 | 229.5 | 1127.5 | 1191
0.31 | 212.5 | 1114.5 | 1179
0.32 | 190 | 1107 | 1154
0.33 | 193.5 | 1096.5 | 1146
0.34 | 187.5 | 1079.5 | 1143.5
0.35 | 159 | 1060.5 | 1121
0.36 | 149.5 | 1054 | 1110.5
0.37 | 135 | 1044 | 1095.5
0.38 | 142 | 1017.5 | 1075
0.39 | 138 | 999.5 | 1053.5
0.4 | 112.5 | 972 | 1037.5
0.41 | 103.5 | 955.5 | 1020.5
0.42 | 110 | 940.5 | 1003.5
0.43 | 109.5 | 907 | 981
0.44 | 98.5 | 879.5 | 953.5
0.45 | 83.5 | 857.5 | 940
0.46 | 70 | 832 | 907.5
0.47 | 96.5 | 802.5 | 879.5
0.48 | 88 | 769.5 | 860
0.49 | 55.5 | 735.5 | 845
0.5 | 56 | 720 | 850