## IDS-VDS Characteristic (mA-mm)
VGS (V) | VDS = 0.100 V | VDS = 0.500 V | VDS = 0.900 V
-0.75 | 0.00032227 | 0.0013052 | 0.0042578
-0.74 | 0.00030966 | 0.0012604 | 0.0041156
-0.73 | 0.00029465 | 0.0012187 | 0.0039944
-0.72 | 0.00028115 | 0.0011665 | 0.0038736
-0.71 | 0.00026699 | 0.0011214 | 0.0037599
-0.7 | 0.00025613 | 0.0010804 | 0.0036085
-0.69 | 0.00024482 | 0.0010445 | 0.0035115
-0.68 | 0.00023523 | 0.0010089 | 0.0034108
-0.67 | 0.00022344 | 0.0009746 | 0.0033079
-0.66 | 0.00021435 | 0.0009447 | 0.0032069
-0.65 | 0.00020505 | 0.0009069 | 0.0031061
-0.64 | 0.00019444 | 0.0008676 | 0.0030071
-0.63 | 0.00018622 | 0.0008368 | 0.0029182
-0.62 | 0.00017797 | 0.0008116 | 0.0028161
-0.61 | 0.0001709 | 0.0007785 | 0.0027284
-0.6 | 0.00016342 | 0.0007516 | 0.0026462
-0.59 | 0.00015517 | 0.000723 | 0.0025686
-0.58 | 0.00014939 | 0.0006944 | 0.0024816
-0.57 | 0.00014155 | 0.0006715 | 0.0023911
-0.56 | 0.00013581 | 0.000648 | 0.0023232
-0.55 | 0.00012938 | 0.0006231 | 0.0022419
-0.54 | 0.00012388 | 0.0006019 | 0.0021862
-0.53 | 0.00011885 | 0.0005798 | 0.0021302
-0.52 | 0.0001131 | 0.0005625 | 0.0020583
-0.51 | 0.00010901 | 0.0005416 | 0.0019974
-0.5 | 0.00010442 | 0.0005245 | 0.0019568
-0.49 | 0.00010095 | 0.0005147 | 0.0019025
-0.48 | 9.885e-05 | 0.0005037 | 0.0018642
-0.47 | 9.737e-05 | 0.00049808 | 0.0018396
-0.46 | 9.681e-05 | 0.00049342 | 0.0018422
-0.45 | 9.841e-05 | 0.00049539 | 0.0018559
-0.44 | 0.00010215 | 0.00050537 | 0.0018838
-0.43 | 0.00010879 | 0.00052735 | 0.0019663
-0.42 | 0.00011882 | 0.00056479 | 0.002079
-0.41 | 0.0001355 | 0.0006197 | 0.0022817
-0.4 | 0.0001591 | 0.0007044 | 0.0025752
-0.39 | 0.00019255 | 0.0008291 | 0.0029941
-0.38 | 0.00024051 | 0.0010007 | 0.003616
-0.37 | 0.0003082 | 0.0012457 | 0.0044833
-0.36 | 0.00040199 | 0.0015846 | 0.005764
-0.35 | 0.00053023 | 0.0020644 | 0.007505
-0.34 | 0.0007552 | 0.0027264 | 0.009956
-0.33 | 0.0010152 | 0.0036436 | 0.013425
-0.32 | 0.0013751 | 0.0049226 | 0.01821
-0.31 | 0.0018631 | 0.006796 | 0.024962
-0.3 | 0.0025521 | 0.009267 | 0.034208
-0.29 | 0.0034819 | 0.012632 | 0.047086
-0.28 | 0.0047664 | 0.017251 | 0.06477
-0.27 | 0.006772 | 0.023628 | 0.08913
-0.26 | 0.009279 | 0.032433 | 0.12272
-0.25 | 0.012647 | 0.044248 | 0.16741
-0.24 | 0.017253 | 0.06127 | 0.22842
-0.23 | 0.023492 | 0.08358 | 0.31182
-0.22 | 0.032092 | 0.11344 | 0.42412
-0.21 | 0.04351 | 0.15408 | 0.5736
-0.2 | 0.06045 | 0.20814 | 0.7766
-0.19 | 0.08208 | 0.28054 | 1.0418
-0.18 | 0.11123 | 0.3802 | 1.3991
-0.17 | 0.14965 | 0.51002 | 1.8581
-0.16 | 0.20228 | 0.682 | 2.4648
-0.15 | 0.27067 | 0.9098 | 3.2216
-0.14 | 0.36496 | 1.211 | 4.2271
-0.13 | 0.4879 | 1.5991 | 5.4657
-0.12 | 0.653 | 2.1023 | 7.038
-0.11 | 0.8675 | 2.7552 | 8.897
-0.1 | 1.1472 | 3.5745 | 11.186
-0.09 | 1.5198 | 4.6363 | 13.905
-0.08 | 1.9855 | 5.934 | 17.076
-0.07 | 2.5874 | 7.549 | 20.752
-0.06 | 3.3464 | 9.512 | 24.842
-0.05 | 4.3012 | 11.881 | 29.575
-0.04 | 5.4657 | 14.68 | 34.886
-0.03 | 6.87 | 17.909 | 40.486
-0.02 | 8.57 | 21.698 | 46.801
-0.01 | 10.59 | 25.982 | 53.592
0 | 12.977 | 30.849 | 60.93
0.01 | 15.683 | 36.177 | 68.75
0.02 | 18.743 | 42.025 | 76.84
0.03 | 22.167 | 48.471 | 85.55
0.04 | 25.938 | 55.332 | 94.55
0.05 | 29.984 | 62.64 | 103.92
0.06 | 34.374 | 70.43 | 113.69
0.07 | 39.011 | 78.68 | 123.86
0.08 | 43.817 | 87.19 | 134.23
0.09 | 48.81 | 96.19 | 144.74
0.1 | 53.864 | 105.46 | 155.65
0.11 | 58.88 | 115.08 | 166.84
0.12 | 64.16 | 125.1 | 178.24
0.13 | 69.35 | 135.02 | 189.83
0.14 | 74.43 | 145.39 | 201.23
0.15 | 79.45 | 155.88 | 213.08
0.16 | 84.35 | 166.77 | 225.12
0.17 | 89.13 | 177.55 | 237
0.18 | 93.65 | 188.49 | 249.03
0.19 | 98.08 | 199.66 | 261.15
0.2 | 102.3 | 210.89 | 273.35
0.21 | 106.37 | 222.34 | 285.66
0.22 | 110.19 | 233.52 | 297.88
0.23 | 113.79 | 245.09 | 310.02
0.24 | 117.21 | 256.52 | 322.32
0.25 | 120.46 | 268.14 | 334.61
0.26 | 123.66 | 279.59 | 346.79
0.27 | 126.43 | 290.92 | 359.01
0.28 | 129.06 | 302.38 | 370.87
0.29 | 131.6 | 313.79 | 383.04
0.3 | 133.92 | 325.18 | 395.01
0.31 | 136.37 | 336.44 | 406.9
0.32 | 138.36 | 347.55 | 418.64
0.33 | 140.28 | 358.66 | 430.18
0.34 | 142.1 | 369.53 | 441.78
0.35 | 143.82 | 380.41 | 453.09
0.36 | 145.52 | 390.98 | 464.38
0.37 | 147.05 | 401.68 | 475.39
0.38 | 148.41 | 411.97 | 486.42
0.39 | 149.73 | 422.06 | 497.15
0.4 | 151.14 | 432.05 | 507.74
0.41 | 152.2 | 441.69 | 518.12
0.42 | 153.36 | 451.38 | 528.22
0.43 | 154.34 | 460.65 | 538.32
0.44 | 155.21 | 469.7 | 548.1
0.45 | 156.43 | 478.5 | 557.67
0.46 | 157.15 | 487.01 | 567.09
0.47 | 157.95 | 495.29 | 575.8
0.48 | 158.78 | 503.21 | 584.8
0.49 | 159.47 | 510.93 | 593.4
0.5 | 160.32 | 518.23 | 601.9

## Tranconductance (mS-mm)
VGS (V) | VDS = 0.100 V | VDS = 0.500 V | VDS = 0.900 V
-0.75 | -0.001261 | -0.00448 | -0.01422
-0.74 | -0.001381 | -0.004325 | -0.01317
-0.73 | -0.0014255 | -0.004695 | -0.0121
-0.72 | -0.001383 | -0.004865 | -0.011725
-0.71 | -0.001251 | -0.004305 | -0.013255
-0.7 | -0.0011085 | -0.003845 | -0.01242
-0.69 | -0.001045 | -0.003575 | -0.009885
-0.68 | -0.001069 | -0.003495 | -0.01018
-0.67 | -0.001044 | -0.00321 | -0.010195
-0.66 | -0.0009195 | -0.003385 | -0.01009
-0.65 | -0.0009955 | -0.003855 | -0.00999
-0.64 | -0.0009415 | -0.003505 | -0.009395
-0.63 | -0.0008235 | -0.0028 | -0.00955
-0.62 | -0.000766 | -0.002915 | -0.00949
-0.61 | -0.0007275 | -0.003 | -0.008495
-0.6 | -0.0007865 | -0.002775 | -0.00799
-0.59 | -0.0007015 | -0.00286 | -0.00823
-0.58 | -0.000681 | -0.002575 | -0.008875
-0.57 | -0.000679 | -0.00232 | -0.00792
-0.56 | -0.0006085 | -0.00242 | -0.00746
-0.55 | -0.0005965 | -0.002305 | -0.00685
-0.54 | -0.0005265 | -0.002165 | -0.005585
-0.53 | -0.000539 | -0.00197 | -0.006395
-0.52 | -0.000492 | -0.00191 | -0.00664
-0.51 | -0.000434 | -0.0019 | -0.005075
-0.5 | -0.000403 | -0.001345 | -0.004745
-0.49 | -0.0002785 | -0.00104 | -0.00463
-0.48 | -0.000179 | -0.000831 | -0.003145
-0.47 | -0.000102 | -0.000514 | -0.0011
-0.46 | 5.2e-05 | -0.0001345 | 0.000815
-0.45 | 0.000267 | 0.0005975 | 0.00208
-0.44 | 0.000519 | 0.001598 | 0.00552
-0.43 | 0.0008335 | 0.002971 | 0.00976
-0.42 | 0.0013355 | 0.0046175 | 0.01577
-0.41 | 0.002014 | 0.0069805 | 0.02481
-0.4 | 0.0028525 | 0.01047 | 0.03562
-0.39 | 0.0040705 | 0.014815 | 0.05204
-0.38 | 0.0057825 | 0.02083 | 0.07446
-0.37 | 0.008074 | 0.029195 | 0.1074
-0.36 | 0.0111015 | 0.040935 | 0.151085
-0.35 | 0.0176605 | 0.05709 | 0.2096
-0.34 | 0.0242485 | 0.07896 | 0.296
-0.33 | 0.030995 | 0.10981 | 0.4127
-0.32 | 0.042395 | 0.15762 | 0.57685
-0.31 | 0.05885 | 0.21722 | 0.7999
-0.3 | 0.08094 | 0.2918 | 1.1062
-0.29 | 0.110715 | 0.3992 | 1.5281
-0.28 | 0.164505 | 0.5498 | 2.1022
-0.27 | 0.22563 | 0.7591 | 2.8975
-0.26 | 0.29375 | 1.031 | 3.914
-0.25 | 0.3987 | 1.44185 | 5.285
-0.24 | 0.54225 | 1.9666 | 7.2205
-0.23 | 0.74195 | 2.6085 | 9.785
-0.22 | 1.0009 | 3.525 | 13.089
-0.21 | 1.4179 | 4.735 | 17.624
-0.2 | 1.9285 | 6.323 | 23.41
-0.19 | 2.539 | 8.603 | 31.125
-0.18 | 3.3785 | 11.474 | 40.815
-0.17 | 4.5525 | 15.09 | 53.285
-0.16 | 6.051 | 19.989 | 68.175
-0.15 | 8.134 | 26.45 | 88.115
-0.14 | 10.8615 | 34.465 | 112.205
-0.13 | 14.402 | 44.565 | 140.545
-0.12 | 18.98 | 57.805 | 171.565
-0.11 | 24.71 | 73.61 | 207.4
-0.1 | 32.615 | 94.055 | 250.4
-0.09 | 41.915 | 117.975 | 294.5
-0.08 | 53.38 | 145.635 | 342.35
-0.07 | 68.045 | 178.9 | 388.3
-0.06 | 85.69 | 216.6 | 441.15
-0.05 | 105.965 | 258.4 | 502.2
-0.04 | 128.44 | 301.4 | 545.55
-0.03 | 155.215 | 350.9 | 595.75
-0.02 | 186 | 403.65 | 655.3
-0.01 | 220.35 | 457.55 | 706.45
0 | 254.65 | 509.75 | 757.9
0.01 | 288.3 | 558.8 | 795.5
0.02 | 324.2 | 614.7 | 840
0.03 | 359.75 | 665.35 | 885.5
0.04 | 390.85 | 708.45 | 918.5
0.05 | 421.8 | 754.9 | 957
0.06 | 451.35 | 802 | 997
0.07 | 472.15 | 838 | 1027
0.08 | 489.95 | 875.5 | 1044
0.09 | 502.35 | 913.5 | 1071
0.1 | 503.5 | 944.5 | 1105
0.11 | 514.8 | 982 | 1129.5
0.12 | 523.5 | 997 | 1149.5
0.13 | 513.5 | 1014.5 | 1149.5
0.14 | 505 | 1043 | 1162.5
0.15 | 496 | 1069 | 1194.5
0.16 | 484 | 1083.5 | 1196
0.17 | 465 | 1086 | 1195.5
0.18 | 447.5 | 1105.5 | 1207.5
0.19 | 432.5 | 1120 | 1216
0.2 | 414.5 | 1134 | 1225.5
0.21 | 394.5 | 1131.5 | 1226.5
0.22 | 371 | 1137.5 | 1218
0.23 | 351 | 1150 | 1222
0.24 | 333.5 | 1152.5 | 1229.5
0.25 | 322.5 | 1153.5 | 1223.5
0.26 | 298.5 | 1139 | 1220
0.27 | 270 | 1139.5 | 1204
0.28 | 258.5 | 1143.5 | 1201.5
0.29 | 243 | 1140 | 1207
0.3 | 238.5 | 1132.5 | 1193
0.31 | 222 | 1118.5 | 1181.5
0.32 | 195.5 | 1111 | 1164
0.33 | 187 | 1099 | 1157
0.34 | 177 | 1087.5 | 1145.5
0.35 | 171 | 1072.5 | 1130
0.36 | 161.5 | 1063.5 | 1115
0.37 | 144.5 | 1049.5 | 1102
0.38 | 134 | 1019 | 1088
0.39 | 136.5 | 1004 | 1066
0.4 | 123.5 | 981.5 | 1048.5
0.41 | 111 | 966.5 | 1024
0.42 | 107 | 948 | 1010
0.43 | 92.5 | 916 | 994
0.44 | 104.5 | 892.5 | 967.5
0.45 | 97 | 865.5 | 949.5
0.46 | 76 | 839.5 | 906.5
0.47 | 81.5 | 810 | 885.5
0.48 | 76 | 782 | 880
0.49 | 77 | 751 | 855
0.5 | 85 | 730 | 850