## IDS-VDS Characteristic (mA-mm)
VGS (V) | VDS = 0.100 V | VDS = 0.500 V | VDS = 0.900 V
-0.75 | 0.00035628 | 0.0014395 | 0.0047437
-0.74 | 0.00033362 | 0.0013933 | 0.0046063
-0.73 | 0.00032114 | 0.0013488 | 0.0044417
-0.72 | 0.00030832 | 0.0012931 | 0.0042971
-0.71 | 0.00029283 | 0.0012551 | 0.0041948
-0.7 | 0.0002786 | 0.0012055 | 0.0040663
-0.69 | 0.00026605 | 0.0011583 | 0.0039503
-0.68 | 0.00025575 | 0.0011199 | 0.0038179
-0.67 | 0.00024041 | 0.0010742 | 0.0036992
-0.66 | 0.0002316 | 0.0010403 | 0.0035808
-0.65 | 0.00022055 | 0.0009961 | 0.0034604
-0.64 | 0.00020841 | 0.0009629 | 0.00334
-0.63 | 0.00019901 | 0.0009312 | 0.0032367
-0.62 | 0.00018896 | 0.0008905 | 0.0031383
-0.61 | 0.00018066 | 0.0008663 | 0.0030335
-0.6 | 0.00017372 | 0.0008283 | 0.0029512
-0.59 | 0.00016623 | 0.0007999 | 0.0028512
-0.58 | 0.00015773 | 0.0007612 | 0.0027709
-0.57 | 0.00015139 | 0.0007357 | 0.002685
-0.56 | 0.00014505 | 0.000712 | 0.0026181
-0.55 | 0.00013909 | 0.0006893 | 0.0025213
-0.54 | 0.00013231 | 0.0006583 | 0.0024363
-0.53 | 0.00012602 | 0.0006386 | 0.0023611
-0.52 | 0.00012057 | 0.0006217 | 0.0022845
-0.51 | 0.00011744 | 0.000595 | 0.0022242
-0.5 | 0.00011229 | 0.000584 | 0.0021672
-0.49 | 0.00010773 | 0.0005651 | 0.0021152
-0.48 | 0.000105 | 0.0005466 | 0.0020805
-0.47 | 0.00010348 | 0.0005387 | 0.0020262
-0.46 | 0.00010185 | 0.0005335 | 0.0020176
-0.45 | 0.00010193 | 0.0005377 | 0.0020317
-0.44 | 0.00010604 | 0.0005448 | 0.0020529
-0.43 | 0.00011154 | 0.0005618 | 0.0021047
-0.42 | 0.00012111 | 0.0005927 | 0.0022179
-0.41 | 0.0001361 | 0.0006462 | 0.0024098
-0.4 | 0.00015821 | 0.0007249 | 0.0026763
-0.39 | 0.00019102 | 0.0008408 | 0.0030927
-0.38 | 0.0002361 | 0.0010076 | 0.0036639
-0.37 | 0.0003004 | 0.0012337 | 0.0045042
-0.36 | 0.00039089 | 0.0015602 | 0.005775
-0.35 | 0.00051439 | 0.0020228 | 0.007458
-0.34 | 0.0007326 | 0.0026652 | 0.009826
-0.33 | 0.000986 | 0.0035329 | 0.01321
-0.32 | 0.0013332 | 0.0047821 | 0.017937
-0.31 | 0.0018118 | 0.006654 | 0.024547
-0.3 | 0.0024739 | 0.009039 | 0.033612
-0.29 | 0.0033807 | 0.012303 | 0.046353
-0.28 | 0.0046113 | 0.016833 | 0.06385
-0.27 | 0.006605 | 0.023117 | 0.08727
-0.26 | 0.009016 | 0.031566 | 0.12009
-0.25 | 0.012302 | 0.043314 | 0.16418
-0.24 | 0.016791 | 0.06016 | 0.22523
-0.23 | 0.022912 | 0.08176 | 0.30761
-0.22 | 0.031316 | 0.11135 | 0.41676
-0.21 | 0.042606 | 0.15065 | 0.56559
-0.2 | 0.05818 | 0.20452 | 0.766
-0.19 | 0.07891 | 0.27713 | 1.0322
-0.18 | 0.10749 | 0.37278 | 1.3855
-0.17 | 0.14511 | 0.50306 | 1.8464
-0.16 | 0.19618 | 0.6716 | 2.4449
-0.15 | 0.26353 | 0.8963 | 3.2092
-0.14 | 0.35534 | 1.1932 | 4.2086
-0.13 | 0.4753 | 1.5819 | 5.4486
-0.12 | 0.6396 | 2.087 | 7.003
-0.11 | 0.8525 | 2.7243 | 8.883
-0.1 | 1.1296 | 3.5529 | 11.173
-0.09 | 1.4953 | 4.6055 | 13.915
-0.08 | 1.9615 | 5.908 | 17.057
-0.07 | 2.5572 | 7.509 | 20.689
-0.06 | 3.3025 | 9.462 | 24.89
-0.05 | 4.2651 | 11.871 | 29.615
-0.04 | 5.4283 | 14.661 | 34.826
-0.03 | 6.814 | 17.873 | 40.528
-0.02 | 8.53 | 21.612 | 46.851
-0.01 | 10.54 | 25.908 | 53.577
0 | 12.929 | 30.821 | 61.03
0.01 | 15.638 | 36.199 | 68.78
0.02 | 18.689 | 42.042 | 76.96
0.03 | 22.113 | 48.503 | 85.61
0.04 | 25.888 | 55.393 | 94.68
0.05 | 29.989 | 62.67 | 104.1
0.06 | 34.349 | 70.53 | 113.92
0.07 | 39.04 | 78.76 | 124.07
0.08 | 43.822 | 87.41 | 134.44
0.09 | 48.815 | 96.29 | 145.08
0.1 | 53.908 | 105.57 | 155.94
0.11 | 58.95 | 115.25 | 167.11
0.12 | 64.19 | 125.18 | 178.39
0.13 | 69.39 | 135.33 | 189.98
0.14 | 74.53 | 145.59 | 201.64
0.15 | 79.61 | 156.15 | 213.34
0.16 | 84.54 | 166.98 | 225.46
0.17 | 89.26 | 177.88 | 237.27
0.18 | 93.8 | 188.81 | 249.42
0.19 | 98.21 | 199.92 | 261.61
0.2 | 102.44 | 211.18 | 273.73
0.21 | 106.57 | 222.72 | 286.08
0.22 | 110.36 | 234.04 | 298.22
0.23 | 114 | 245.36 | 310.56
0.24 | 117.44 | 256.97 | 322.79
0.25 | 120.62 | 268.52 | 335.14
0.26 | 123.7 | 279.99 | 347.27
0.27 | 126.63 | 291.58 | 359.41
0.28 | 129.25 | 302.9 | 371.49
0.29 | 131.84 | 314.31 | 383.55
0.3 | 134.1 | 325.77 | 395.68
0.31 | 136.35 | 337.01 | 407.39
0.32 | 138.56 | 348.12 | 419.16
0.33 | 140.64 | 359.3 | 430.88
0.34 | 142.44 | 370.29 | 442.38
0.35 | 144.06 | 381.09 | 453.78
0.36 | 145.63 | 391.77 | 464.95
0.37 | 147.31 | 402.3 | 476.22
0.38 | 148.89 | 412.72 | 487.17
0.39 | 150.03 | 422.9 | 497.91
0.4 | 151.16 | 432.83 | 508.36
0.41 | 152.44 | 442.66 | 518.86
0.42 | 153.52 | 452.26 | 529.1
0.43 | 154.8 | 461.59 | 539.15
0.44 | 155.5 | 470.63 | 548.99
0.45 | 156.49 | 479.41 | 558.44
0.46 | 157.47 | 488.01 | 567.94
0.47 | 158.41 | 496.31 | 576.6
0.48 | 159.09 | 504.27 | 585.5
0.49 | 159.76 | 511.96 | 594.3
0.5 | 160.57 | 519.36 | 602.9

## Tranconductance (mS-mm)
VGS (V) | VDS = 0.100 V | VDS = 0.500 V | VDS = 0.900 V
-0.75 | -0.002266 | -0.00462 | -0.01374
-0.74 | -0.001757 | -0.004535 | -0.0151
-0.73 | -0.001265 | -0.00501 | -0.01546
-0.72 | -0.0014155 | -0.004685 | -0.012345
-0.71 | -0.001486 | -0.00438 | -0.01154
-0.7 | -0.001339 | -0.00484 | -0.012225
-0.69 | -0.0011425 | -0.00428 | -0.01242
-0.68 | -0.001282 | -0.004205 | -0.012555
-0.67 | -0.0012075 | -0.00398 | -0.011855
-0.66 | -0.000993 | -0.003905 | -0.01194
-0.65 | -0.0011595 | -0.00387 | -0.01204
-0.64 | -0.001077 | -0.003245 | -0.011185
-0.63 | -0.0009725 | -0.00362 | -0.010085
-0.62 | -0.0009175 | -0.003245 | -0.01016
-0.61 | -0.000762 | -0.00311 | -0.009355
-0.6 | -0.0007215 | -0.00332 | -0.009115
-0.59 | -0.0007995 | -0.003355 | -0.009015
-0.58 | -0.000742 | -0.00321 | -0.00831
-0.57 | -0.000634 | -0.00246 | -0.00764
-0.56 | -0.000615 | -0.00232 | -0.008185
-0.55 | -0.000637 | -0.002685 | -0.00909
-0.54 | -0.0006535 | -0.002535 | -0.00801
-0.53 | -0.000587 | -0.00183 | -0.00759
-0.52 | -0.000429 | -0.00218 | -0.006845
-0.51 | -0.000414 | -0.001885 | -0.005865
-0.5 | -0.0004855 | -0.001495 | -0.00545
-0.49 | -0.0003645 | -0.00187 | -0.004335
-0.48 | -0.0002125 | -0.00132 | -0.00445
-0.47 | -0.0001575 | -0.000655 | -0.003145
-0.46 | -7.75e-05 | -5e-05 | 0.000275
-0.45 | 0.0002095 | 0.000565 | 0.001765
-0.44 | 0.0004805 | 0.001205 | 0.00365
-0.43 | 0.0007535 | 0.002395 | 0.00825
-0.42 | 0.001228 | 0.00422 | 0.015255
-0.41 | 0.001855 | 0.00661 | 0.02292
-0.4 | 0.002746 | 0.00973 | 0.034145
-0.39 | 0.0038945 | 0.014135 | 0.04938
-0.38 | 0.005469 | 0.019645 | 0.070575
-0.37 | 0.0077395 | 0.02763 | 0.105555
-0.36 | 0.0106995 | 0.039455 | 0.14769
-0.35 | 0.0170855 | 0.05525 | 0.20255
-0.34 | 0.0235805 | 0.075505 | 0.2876
-0.33 | 0.03003 | 0.105845 | 0.40555
-0.32 | 0.04129 | 0.156055 | 0.56685
-0.31 | 0.057035 | 0.212845 | 0.78375
-0.3 | 0.078445 | 0.28245 | 1.0903
-0.29 | 0.10687 | 0.3897 | 1.5119
-0.28 | 0.161215 | 0.5407 | 2.04585
-0.27 | 0.220235 | 0.73665 | 2.812
-0.26 | 0.28485 | 1.00985 | 3.8455
-0.25 | 0.38875 | 1.4297 | 5.257
-0.24 | 0.5305 | 1.9223 | 7.1715
-0.23 | 0.72625 | 2.5595 | 9.5765
-0.22 | 0.9847 | 3.4445 | 12.899
-0.21 | 1.3432 | 4.6585 | 17.462
-0.2 | 1.8152 | 6.324 | 23.3305
-0.19 | 2.4655 | 8.413 | 30.975
-0.18 | 3.31 | 11.2965 | 40.71
-0.17 | 4.4345 | 14.941 | 52.97
-0.16 | 5.921 | 19.662 | 68.14
-0.15 | 7.958 | 26.08 | 88.185
-0.14 | 10.5885 | 34.28 | 111.97
-0.13 | 14.213 | 44.69 | 139.72
-0.12 | 18.86 | 57.12 | 171.72
-0.11 | 24.5 | 73.295 | 208.5
-0.1 | 32.14 | 94.06 | 251.6
-0.09 | 41.595 | 117.755 | 294.2
-0.08 | 53.095 | 145.175 | 338.7
-0.07 | 67.05 | 177.7 | 391.65
-0.06 | 85.395 | 218.1 | 446.3
-0.05 | 106.29 | 259.95 | 496.8
-0.04 | 127.445 | 300.1 | 545.65
-0.03 | 155.085 | 347.55 | 601.25
-0.02 | 186.3 | 401.75 | 652.45
-0.01 | 219.95 | 460.45 | 708.95
0 | 254.9 | 514.55 | 760.15
0.01 | 288 | 561.05 | 796.5
0.02 | 323.75 | 615.2 | 841.5
0.03 | 359.95 | 667.55 | 886
0.04 | 393.8 | 708.35 | 924.5
0.05 | 423.05 | 756.85 | 962
0.06 | 452.55 | 804.5 | 998.5
0.07 | 473.65 | 844 | 1026
0.08 | 488.75 | 876.5 | 1050.5
0.09 | 504.3 | 908 | 1075
0.1 | 506.75 | 948 | 1101.5
0.11 | 514.1 | 980.5 | 1122.5
0.12 | 522 | 1004 | 1143.5
0.13 | 517 | 1020.5 | 1162.5
0.14 | 511 | 1041 | 1168
0.15 | 500.5 | 1069.5 | 1191
0.16 | 482.5 | 1086.5 | 1196.5
0.17 | 463 | 1091.5 | 1198
0.18 | 447.5 | 1102 | 1217
0.19 | 432 | 1118.5 | 1215.5
0.2 | 418 | 1140 | 1223.5
0.21 | 396 | 1143 | 1224.5
0.22 | 371.5 | 1132 | 1224
0.23 | 354 | 1146.5 | 1228.5
0.24 | 331 | 1158 | 1229
0.25 | 313 | 1151 | 1224
0.26 | 300.5 | 1153 | 1213.5
0.27 | 277.5 | 1145.5 | 1211
0.28 | 260.5 | 1136.5 | 1207
0.29 | 242.5 | 1143.5 | 1209.5
0.3 | 225.5 | 1135 | 1192
0.31 | 223 | 1117.5 | 1174
0.32 | 214.5 | 1114.5 | 1174.5
0.33 | 194 | 1108.5 | 1161
0.34 | 171 | 1089.5 | 1145
0.35 | 159.5 | 1074 | 1128.5
0.36 | 162.5 | 1060.5 | 1122
0.37 | 163 | 1047.5 | 1111
0.38 | 136 | 1030 | 1084.5
0.39 | 113.5 | 1005.5 | 1059.5
0.4 | 120.5 | 988 | 1047.5
0.41 | 118 | 971.5 | 1037
0.42 | 118 | 946.5 | 1014.5
0.43 | 99 | 918.5 | 994.5
0.44 | 84.5 | 891 | 964.5
0.45 | 98.5 | 869 | 947.5
0.46 | 96 | 845 | 908
0.47 | 81 | 813 | 878
0.48 | 67.5 | 782.5 | 885
0.49 | 74 | 754.5 | 870
0.5 | 81 | 740 | 860