## IDS-VDS Characteristic (mA-mm)
VGS (V) | VDS = 0.100 V | VDS = 0.500 V | VDS = 0.900 V
-0.75 | 0.00035578 | 0.0014672 | 0.0049189
-0.74 | 0.00034106 | 0.0014206 | 0.0047434
-0.73 | 0.00032268 | 0.001361 | 0.004602
-0.72 | 0.00031017 | 0.0013203 | 0.004477
-0.71 | 0.00029614 | 0.0012719 | 0.0043358
-0.7 | 0.00028365 | 0.001217 | 0.004197
-0.69 | 0.00027035 | 0.0011723 | 0.0040745
-0.68 | 0.00025596 | 0.0011378 | 0.0039556
-0.67 | 0.00024524 | 0.0010932 | 0.0038216
-0.66 | 0.00023484 | 0.001049 | 0.0036951
-0.65 | 0.0002248 | 0.0010118 | 0.0035728
-0.64 | 0.00021488 | 0.0009804 | 0.0034719
-0.63 | 0.00020407 | 0.0009445 | 0.0033667
-0.62 | 0.00019453 | 0.0009055 | 0.0032444
-0.61 | 0.0001856 | 0.0008787 | 0.0031547
-0.6 | 0.00017591 | 0.0008493 | 0.0030529
-0.59 | 0.00016911 | 0.0008113 | 0.0029744
-0.58 | 0.0001619 | 0.00078 | 0.0028699
-0.57 | 0.00015447 | 0.0007513 | 0.0027605
-0.56 | 0.00014676 | 0.0007272 | 0.0026663
-0.55 | 0.0001409 | 0.0006987 | 0.002601
-0.54 | 0.00013408 | 0.0006738 | 0.0025136
-0.53 | 0.00012824 | 0.0006515 | 0.0024393
-0.52 | 0.00012239 | 0.0006299 | 0.0023717
-0.51 | 0.00011758 | 0.0006042 | 0.0023041
-0.5 | 0.00011314 | 0.0005833 | 0.0022285
-0.49 | 0.00010898 | 0.0005692 | 0.0021713
-0.48 | 0.00010538 | 0.0005525 | 0.0021207
-0.47 | 0.00010326 | 0.0005437 | 0.0020798
-0.46 | 0.00010247 | 0.0005375 | 0.0020561
-0.45 | 0.00010236 | 0.0005341 | 0.0020538
-0.44 | 0.00010512 | 0.0005381 | 0.0020719
-0.43 | 0.00011025 | 0.0005572 | 0.0021186
-0.42 | 0.00011965 | 0.0005847 | 0.0022126
-0.41 | 0.00013361 | 0.0006329 | 0.002366
-0.4 | 0.00015473 | 0.0007015 | 0.0026046
-0.39 | 0.00018502 | 0.0008037 | 0.002964
-0.38 | 0.00022925 | 0.0009566 | 0.0034831
-0.37 | 0.0002887 | 0.0011669 | 0.0042466
-0.36 | 0.00037423 | 0.0014751 | 0.0053275
-0.35 | 0.00049192 | 0.001894 | 0.006926
-0.34 | 0.0006994 | 0.0024845 | 0.009112
-0.33 | 0.0009372 | 0.0033096 | 0.012125
-0.32 | 0.0012709 | 0.0044371 | 0.016443
-0.31 | 0.0017236 | 0.006168 | 0.022309
-0.3 | 0.0023618 | 0.00836 | 0.030635
-0.29 | 0.0032147 | 0.011447 | 0.042116
-0.28 | 0.0043997 | 0.015584 | 0.05812
-0.27 | 0.006302 | 0.021408 | 0.07992
-0.26 | 0.008622 | 0.029406 | 0.10993
-0.25 | 0.011747 | 0.040377 | 0.14983
-0.24 | 0.016062 | 0.05522 | 0.20526
-0.23 | 0.021936 | 0.07674 | 0.28244
-0.22 | 0.030017 | 0.10423 | 0.3826
-0.21 | 0.040866 | 0.14135 | 0.52281
-0.2 | 0.055734 | 0.19153 | 0.7077
-0.19 | 0.07763 | 0.26054 | 0.9482
-0.18 | 0.10522 | 0.35048 | 1.2822
-0.17 | 0.1426 | 0.47151 | 1.7136
-0.16 | 0.1924 | 0.6366 | 2.2773
-0.15 | 0.25858 | 0.8479 | 2.9946
-0.14 | 0.3499 | 1.1288 | 3.9271
-0.13 | 0.46672 | 1.501 | 5.115
-0.12 | 0.6281 | 1.9759 | 6.575
-0.11 | 0.8326 | 2.5907 | 8.338
-0.1 | 1.1084 | 3.3839 | 10.578
-0.09 | 1.4669 | 4.3748 | 13.196
-0.08 | 1.9257 | 5.6359 | 16.266
-0.07 | 2.5153 | 7.189 | 19.783
-0.06 | 3.2585 | 9.068 | 23.807
-0.05 | 4.1955 | 11.398 | 28.472
-0.04 | 5.3456 | 14.057 | 33.574
-0.03 | 6.703 | 17.292 | 39.218
-0.02 | 8.368 | 20.977 | 45.405
-0.01 | 10.384 | 25.211 | 51.995
0 | 12.743 | 29.956 | 59.28
0.01 | 15.428 | 35.21 | 67.02
0.02 | 18.442 | 41.003 | 75.08
0.03 | 21.909 | 47.382 | 83.72
0.04 | 25.65 | 54.315 | 92.77
0.05 | 29.691 | 61.43 | 101.99
0.06 | 34.053 | 69.3 | 111.74
0.07 | 38.674 | 77.36 | 121.88
0.08 | 43.525 | 86.01 | 132.12
0.09 | 48.488 | 94.9 | 142.72
0.1 | 53.556 | 104.22 | 153.56
0.11 | 58.57 | 113.65 | 164.67
0.12 | 63.8 | 123.63 | 176.03
0.13 | 68.98 | 133.66 | 187.55
0.14 | 74.14 | 143.94 | 198.96
0.15 | 79.16 | 154.56 | 210.9
0.16 | 84.1 | 165.23 | 222.86
0.17 | 88.83 | 176.07 | 234.79
0.18 | 93.44 | 187.18 | 246.96
0.19 | 97.88 | 198.28 | 258.9
0.2 | 102.13 | 209.59 | 271.17
0.21 | 106.17 | 220.87 | 283.55
0.22 | 110.02 | 232.33 | 295.82
0.23 | 113.69 | 243.71 | 308.06
0.24 | 117.12 | 255.25 | 320.24
0.25 | 120.38 | 266.77 | 332.58
0.26 | 123.46 | 278.22 | 344.8
0.27 | 126.33 | 289.76 | 356.96
0.28 | 129.14 | 301.12 | 368.91
0.29 | 131.58 | 312.55 | 380.99
0.3 | 133.99 | 323.94 | 393.08
0.31 | 136.24 | 335.21 | 404.93
0.32 | 138.29 | 346.43 | 416.83
0.33 | 140.47 | 357.57 | 428.42
0.34 | 142.18 | 368.63 | 439.98
0.35 | 143.94 | 379.35 | 451.38
0.36 | 145.55 | 390.07 | 462.64
0.37 | 147.22 | 400.69 | 473.9
0.38 | 148.58 | 411.12 | 484.73
0.39 | 149.94 | 421.3 | 495.54
0.4 | 151.18 | 431.25 | 506.18
0.41 | 152.44 | 441.08 | 516.61
0.42 | 153.68 | 450.69 | 526.81
0.43 | 154.64 | 460.05 | 536.9
0.44 | 155.6 | 469.09 | 546.75
0.45 | 156.55 | 477.94 | 556.33
0.46 | 157.35 | 486.58 | 565.81
0.47 | 158.37 | 494.81 | 574.8
0.48 | 159.05 | 502.9 | 583.7
0.49 | 159.8 | 510.53 | 592.2
0.5 | 160.59 | 517.99 | 600.8

## Tranconductance (mS-mm)
VGS (V) | VDS = 0.100 V | VDS = 0.500 V | VDS = 0.900 V
-0.75 | -0.001472 | -0.00466 | -0.01755
-0.74 | -0.001655 | -0.00531 | -0.015845
-0.73 | -0.0015445 | -0.005015 | -0.01332
-0.72 | -0.001327 | -0.004455 | -0.01331
-0.71 | -0.001326 | -0.005165 | -0.014
-0.7 | -0.0012895 | -0.00498 | -0.013065
-0.69 | -0.0013845 | -0.00396 | -0.01207
-0.68 | -0.0012555 | -0.003955 | -0.012645
-0.67 | -0.001056 | -0.00444 | -0.013025
-0.66 | -0.001022 | -0.00407 | -0.01244
-0.65 | -0.000998 | -0.00343 | -0.01116
-0.64 | -0.0010365 | -0.003365 | -0.010305
-0.63 | -0.0010175 | -0.003745 | -0.011375
-0.62 | -0.0009235 | -0.00329 | -0.0106
-0.61 | -0.000931 | -0.00281 | -0.009575
-0.6 | -0.0008245 | -0.00337 | -0.009015
-0.59 | -0.0007005 | -0.003465 | -0.00915
-0.58 | -0.000732 | -0.003 | -0.010695
-0.57 | -0.000757 | -0.00264 | -0.01018
-0.56 | -0.0006785 | -0.00263 | -0.007975
-0.55 | -0.000634 | -0.00267 | -0.007635
-0.54 | -0.000633 | -0.00236 | -0.008085
-0.53 | -0.0005845 | -0.002195 | -0.007095
-0.52 | -0.000533 | -0.002365 | -0.00676
-0.51 | -0.0004625 | -0.00233 | -0.00716
-0.5 | -0.00043 | -0.00175 | -0.00664
-0.49 | -0.000388 | -0.00154 | -0.00539
-0.48 | -0.000286 | -0.001275 | -0.004575
-0.47 | -0.0001455 | -0.00075 | -0.00323
-0.46 | -4.5e-05 | -0.00048 | -0.0013
-0.45 | 0.0001325 | 3e-05 | 0.00079
-0.44 | 0.0003945 | 0.001155 | 0.00324
-0.43 | 0.0007265 | 0.00233 | 0.007035
-0.42 | 0.001168 | 0.003785 | 0.01237
-0.41 | 0.001754 | 0.00584 | 0.0196
-0.4 | 0.0025705 | 0.00854 | 0.0299
-0.39 | 0.003726 | 0.012755 | 0.043925
-0.38 | 0.005184 | 0.01816 | 0.06413
-0.37 | 0.007249 | 0.025925 | 0.09222
-0.36 | 0.010161 | 0.036355 | 0.13397
-0.35 | 0.0162585 | 0.05047 | 0.189225
-0.34 | 0.022264 | 0.07078 | 0.25995
-0.33 | 0.028575 | 0.09763 | 0.36655
-0.32 | 0.03932 | 0.14292 | 0.5092
-0.31 | 0.054545 | 0.196145 | 0.7096
-0.3 | 0.074555 | 0.26395 | 0.99035
-0.29 | 0.101895 | 0.3612 | 1.37425
-0.28 | 0.154365 | 0.49805 | 1.8902
-0.27 | 0.211115 | 0.6911 | 2.5905
-0.26 | 0.27225 | 0.94845 | 3.4955
-0.25 | 0.372 | 1.2907 | 4.7665
-0.24 | 0.50945 | 1.81815 | 6.6305
-0.23 | 0.69775 | 2.4505 | 8.867
-0.22 | 0.9465 | 3.2305 | 12.0185
-0.21 | 1.28585 | 4.365 | 16.255
-0.2 | 1.8382 | 5.9595 | 21.2695
-0.19 | 2.4743 | 7.9475 | 28.725
-0.18 | 3.2485 | 10.5485 | 38.27
-0.17 | 4.359 | 14.306 | 49.755
-0.16 | 5.799 | 18.8195 | 64.05
-0.15 | 7.875 | 24.61 | 82.49
-0.14 | 10.407 | 32.655 | 106.02
-0.13 | 13.91 | 42.355 | 132.395
-0.12 | 18.294 | 54.485 | 161.15
-0.11 | 24.015 | 70.4 | 200.15
-0.1 | 31.715 | 89.205 | 242.9
-0.09 | 40.865 | 112.6 | 284.4
-0.08 | 52.42 | 140.71 | 329.35
-0.07 | 66.64 | 171.605 | 377.05
-0.06 | 84.01 | 210.45 | 434.45
-0.05 | 104.355 | 249.45 | 488.35
-0.04 | 125.375 | 294.7 | 537.3
-0.03 | 151.12 | 346 | 591.55
-0.02 | 184.05 | 395.95 | 638.85
-0.01 | 218.75 | 448.95 | 693.75
0 | 252.2 | 499.95 | 751.25
0.01 | 284.95 | 552.35 | 790
0.02 | 324.05 | 608.6 | 835
0.03 | 360.4 | 665.6 | 884.5
0.04 | 389.1 | 702.4 | 913.5
0.05 | 420.15 | 749.25 | 948.5
0.06 | 449.15 | 796.5 | 994.5
0.07 | 473.6 | 835.5 | 1019
0.08 | 490.7 | 877 | 1042
0.09 | 501.55 | 910.5 | 1072
0.1 | 504.1 | 937.5 | 1097.5
0.11 | 512.2 | 970.5 | 1123.5
0.12 | 520.5 | 1000.5 | 1144
0.13 | 517 | 1015.5 | 1146.5
0.14 | 509 | 1045 | 1167.5
0.15 | 498 | 1064.5 | 1195
0.16 | 483.5 | 1075.5 | 1194.5
0.17 | 467 | 1097.5 | 1205
0.18 | 452.5 | 1110.5 | 1205.5
0.19 | 434.5 | 1120.5 | 1210.5
0.2 | 414.5 | 1129.5 | 1232.5
0.21 | 394.5 | 1137 | 1232.5
0.22 | 376 | 1142 | 1225.5
0.23 | 355 | 1146 | 1221
0.24 | 334.5 | 1153 | 1226
0.25 | 317 | 1148.5 | 1228
0.26 | 297.5 | 1149.5 | 1219
0.27 | 284 | 1145 | 1205.5
0.28 | 262.5 | 1139.5 | 1201.5
0.29 | 242.5 | 1141 | 1208.5
0.3 | 233 | 1133 | 1197
0.31 | 215 | 1124.5 | 1187.5
0.32 | 211.5 | 1118 | 1174.5
0.33 | 194.5 | 1110 | 1157.5
0.34 | 173.5 | 1089 | 1148
0.35 | 168.5 | 1072 | 1133
0.36 | 164 | 1067 | 1126
0.37 | 151.5 | 1052.5 | 1104.5
0.38 | 136 | 1030.5 | 1082
0.39 | 130 | 1006.5 | 1072.5
0.4 | 125 | 989 | 1053.5
0.41 | 125 | 972 | 1031.5
0.42 | 110 | 948.5 | 1014.5
0.43 | 96 | 920 | 997
0.44 | 95.5 | 894.5 | 971.5
0.45 | 87.5 | 874.5 | 953
0.46 | 91 | 843.5 | 923.5
0.47 | 85 | 816 | 894.5
0.48 | 71.5 | 786 | 870
0.49 | 77 | 754.5 | 855
0.5 | 79 | 746 | 860