## IDS-VDS Characteristic (mA-mm)
VGS (V) | VDS = 0.100 V | VDS = 0.500 V | VDS = 0.900 V
-0.75 | 0.00037714 | 0.0015606 | 0.00513
-0.74 | 0.00035635 | 0.0015088 | 0.0049742
-0.73 | 0.00034381 | 0.001453 | 0.0048523
-0.72 | 0.0003267 | 0.0013874 | 0.0046602
-0.71 | 0.00031343 | 0.0013419 | 0.0045165
-0.7 | 0.00029503 | 0.001301 | 0.0044091
-0.69 | 0.00028349 | 0.0012462 | 0.0042676
-0.68 | 0.00026971 | 0.0012079 | 0.0041163
-0.67 | 0.00025674 | 0.0011657 | 0.0039942
-0.66 | 0.0002459 | 0.0011164 | 0.0038587
-0.65 | 0.00023401 | 0.0010747 | 0.0037649
-0.64 | 0.0002221 | 0.0010377 | 0.0036346
-0.63 | 0.00021129 | 0.0010022 | 0.0035054
-0.62 | 0.00020363 | 0.0009587 | 0.003401
-0.61 | 0.00019436 | 0.0009219 | 0.0032775
-0.6 | 0.00018384 | 0.0008882 | 0.0031727
-0.59 | 0.00017569 | 0.0008573 | 0.0030758
-0.58 | 0.00016891 | 0.0008242 | 0.0029855
-0.57 | 0.00016105 | 0.0007969 | 0.0028803
-0.56 | 0.00015303 | 0.0007622 | 0.0027948
-0.55 | 0.00014648 | 0.0007395 | 0.002708
-0.54 | 0.0001392 | 0.0007196 | 0.0026205
-0.53 | 0.00013245 | 0.000693 | 0.0025435
-0.52 | 0.00012718 | 0.0006623 | 0.0024724
-0.51 | 0.00012155 | 0.0006427 | 0.0023919
-0.5 | 0.00011752 | 0.0006215 | 0.0023238
-0.49 | 0.00011289 | 0.0006032 | 0.0022611
-0.48 | 0.00010937 | 0.0005869 | 0.0022028
-0.47 | 0.00010619 | 0.0005744 | 0.0021734
-0.46 | 0.00010555 | 0.0005676 | 0.0021572
-0.45 | 0.0001065 | 0.0005631 | 0.0021452
-0.44 | 0.00010902 | 0.0005739 | 0.0021843
-0.43 | 0.00011352 | 0.0005861 | 0.0022172
-0.42 | 0.0001221 | 0.0006143 | 0.0023231
-0.41 | 0.00013659 | 0.0006632 | 0.0024875
-0.4 | 0.00015825 | 0.0007355 | 0.0027291
-0.39 | 0.00018999 | 0.0008457 | 0.0031048
-0.38 | 0.00023397 | 0.0010011 | 0.0036519
-0.37 | 0.00029618 | 0.0012214 | 0.0044448
-0.36 | 0.00038293 | 0.0015296 | 0.0055685
-0.35 | 0.000505 | 0.0019622 | 0.007251
-0.34 | 0.0007124 | 0.0025778 | 0.009492
-0.33 | 0.000958 | 0.0034259 | 0.012681
-0.32 | 0.0012953 | 0.0046054 | 0.017171
-0.31 | 0.0017583 | 0.006389 | 0.023297
-0.3 | 0.0023971 | 0.008683 | 0.032044
-0.29 | 0.0032812 | 0.011844 | 0.044003
-0.28 | 0.0044841 | 0.016163 | 0.06032
-0.27 | 0.006428 | 0.022145 | 0.08326
-0.26 | 0.008748 | 0.030436 | 0.11416
-0.25 | 0.011977 | 0.041689 | 0.15674
-0.24 | 0.016356 | 0.056744 | 0.21362
-0.23 | 0.022388 | 0.07888 | 0.29321
-0.22 | 0.030488 | 0.10747 | 0.3995
-0.21 | 0.041489 | 0.14552 | 0.54136
-0.2 | 0.056471 | 0.19652 | 0.7337
-0.19 | 0.07872 | 0.26709 | 0.9843
-0.18 | 0.10713 | 0.36116 | 1.3338
-0.17 | 0.1451 | 0.48824 | 1.7641
-0.16 | 0.19545 | 0.6524 | 2.3534
-0.15 | 0.26399 | 0.875 | 3.094
-0.14 | 0.35417 | 1.1689 | 4.0606
-0.13 | 0.47554 | 1.5432 | 5.2523
-0.12 | 0.6373 | 2.0358 | 6.764
-0.11 | 0.8517 | 2.665 | 8.622
-0.1 | 1.1296 | 3.4792 | 10.851
-0.09 | 1.493 | 4.5201 | 13.512
-0.08 | 1.9595 | 5.776 | 16.637
-0.07 | 2.5572 | 7.365 | 20.193
-0.06 | 3.3154 | 9.297 | 24.321
-0.05 | 4.2598 | 11.636 | 29.021
-0.04 | 5.4243 | 14.406 | 34.047
-0.03 | 6.792 | 17.611 | 39.807
-0.02 | 8.51 | 21.339 | 45.993
-0.01 | 10.522 | 25.632 | 52.719
0 | 12.911 | 30.466 | 60.15
0.01 | 15.613 | 35.809 | 67.86
0.02 | 18.638 | 41.625 | 75.83
0.03 | 22.075 | 48.013 | 84.62
0.04 | 25.822 | 54.962 | 93.57
0.05 | 29.923 | 62.16 | 102.91
0.06 | 34.249 | 69.99 | 112.74
0.07 | 38.926 | 78.23 | 122.73
0.08 | 43.744 | 86.85 | 133.12
0.09 | 48.708 | 95.67 | 143.7
0.1 | 53.814 | 104.98 | 154.65
0.11 | 58.81 | 114.55 | 165.63
0.12 | 64.08 | 124.52 | 177.09
0.13 | 69.3 | 134.71 | 188.65
0.14 | 74.46 | 144.86 | 200.21
0.15 | 79.48 | 155.48 | 211.93
0.16 | 84.39 | 166.25 | 223.86
0.17 | 89.1 | 177.12 | 235.86
0.18 | 93.69 | 188.06 | 247.98
0.19 | 98.11 | 199.23 | 260.06
0.2 | 102.37 | 210.49 | 272.37
0.21 | 106.43 | 222.01 | 284.61
0.22 | 110.29 | 233.4 | 296.92
0.23 | 113.85 | 244.66 | 309.16
0.24 | 117.27 | 256.2 | 321.47
0.25 | 120.54 | 267.84 | 333.73
0.26 | 123.66 | 279.34 | 345.85
0.27 | 126.65 | 290.89 | 358.09
0.28 | 129.21 | 302.14 | 370.13
0.29 | 131.72 | 313.6 | 382.17
0.3 | 134.14 | 325.11 | 394.09
0.31 | 136.37 | 336.33 | 406.03
0.32 | 138.64 | 347.49 | 417.82
0.33 | 140.56 | 358.61 | 429.58
0.34 | 142.28 | 369.61 | 441.12
0.35 | 144.01 | 380.48 | 452.42
0.36 | 145.75 | 391.12 | 463.67
0.37 | 147.35 | 401.73 | 474.95
0.38 | 148.76 | 412.11 | 485.85
0.39 | 149.99 | 422.31 | 496.7
0.4 | 151.27 | 432.3 | 507.18
0.41 | 152.72 | 442.15 | 517.64
0.42 | 153.77 | 451.65 | 528.02
0.43 | 154.68 | 460.96 | 537.99
0.44 | 155.68 | 470.1 | 547.75
0.45 | 156.53 | 478.9 | 557.34
0.46 | 157.67 | 487.55 | 566.82
0.47 | 158.35 | 495.74 | 575.7
0.48 | 159.11 | 503.79 | 584.8
0.49 | 159.84 | 511.49 | 593.6
0.5 | 160.75 | 518.95 | 601.5

## Tranconductance (mS-mm)
VGS (V) | VDS = 0.100 V | VDS = 0.500 V | VDS = 0.900 V
-0.75 | -0.002079 | -0.00518 | -0.01558
-0.74 | -0.0016665 | -0.00538 | -0.013885
-0.73 | -0.0014825 | -0.00607 | -0.0157
-0.72 | -0.001519 | -0.005555 | -0.01679
-0.71 | -0.0015835 | -0.00432 | -0.012555
-0.7 | -0.001497 | -0.004785 | -0.012445
-0.69 | -0.001266 | -0.004655 | -0.01464
-0.68 | -0.0013375 | -0.004025 | -0.01367
-0.67 | -0.0011905 | -0.004575 | -0.01288
-0.66 | -0.0011365 | -0.00455 | -0.011465
-0.65 | -0.00119 | -0.003935 | -0.011205
-0.64 | -0.001136 | -0.003625 | -0.012975
-0.63 | -0.0009235 | -0.00395 | -0.01168
-0.62 | -0.0008465 | -0.004015 | -0.011395
-0.61 | -0.0009895 | -0.003525 | -0.011415
-0.6 | -0.0009335 | -0.00323 | -0.010085
-0.59 | -0.0007465 | -0.0032 | -0.00936
-0.58 | -0.000732 | -0.00302 | -0.009775
-0.57 | -0.000794 | -0.0031 | -0.009535
-0.56 | -0.0007285 | -0.00287 | -0.008615
-0.55 | -0.0006915 | -0.00213 | -0.008715
-0.54 | -0.0007015 | -0.002325 | -0.008225
-0.53 | -0.000601 | -0.002865 | -0.007405
-0.52 | -0.000545 | -0.002515 | -0.00758
-0.51 | -0.000483 | -0.00204 | -0.00743
-0.5 | -0.000433 | -0.001975 | -0.00654
-0.49 | -0.0004075 | -0.00173 | -0.00605
-0.48 | -0.000335 | -0.00144 | -0.004385
-0.47 | -0.000191 | -0.000965 | -0.00228
-0.46 | 1.55e-05 | -0.000565 | -0.00141
-0.45 | 0.0001735 | 0.000315 | 0.001355
-0.44 | 0.000351 | 0.00115 | 0.0036
-0.43 | 0.000654 | 0.00202 | 0.00694
-0.42 | 0.0011535 | 0.003855 | 0.013515
-0.41 | 0.0018075 | 0.00606 | 0.0203
-0.4 | 0.00267 | 0.009125 | 0.030865
-0.39 | 0.003786 | 0.01328 | 0.04614
-0.38 | 0.0053095 | 0.018785 | 0.067
-0.37 | 0.007448 | 0.026425 | 0.09583
-0.36 | 0.010441 | 0.03704 | 0.14031
-0.35 | 0.0164735 | 0.05241 | 0.196175
-0.34 | 0.02265 | 0.073185 | 0.2715
-0.33 | 0.029145 | 0.10138 | 0.38395
-0.32 | 0.040015 | 0.148155 | 0.5308
-0.31 | 0.05509 | 0.20388 | 0.74365
-0.3 | 0.076145 | 0.27275 | 1.0353
-0.29 | 0.10435 | 0.374 | 1.4138
-0.28 | 0.15734 | 0.51505 | 1.96285
-0.27 | 0.213195 | 0.71365 | 2.692
-0.26 | 0.27745 | 0.9772 | 3.674
-0.25 | 0.3804 | 1.3154 | 4.973
-0.24 | 0.52055 | 1.85955 | 6.8235
-0.23 | 0.7066 | 2.5363 | 9.294
-0.22 | 0.95505 | 3.332 | 12.4075
-0.21 | 1.29915 | 4.4525 | 16.71
-0.2 | 1.86155 | 6.0785 | 22.147
-0.19 | 2.53295 | 8.232 | 30.005
-0.18 | 3.319 | 11.0575 | 38.99
-0.17 | 4.416 | 14.562 | 50.98
-0.16 | 5.9445 | 19.338 | 66.495
-0.15 | 7.936 | 25.825 | 85.36
-0.14 | 10.5775 | 33.41 | 107.915
-0.13 | 14.1565 | 43.345 | 135.17
-0.12 | 18.808 | 56.09 | 168.485
-0.11 | 24.615 | 72.17 | 204.35
-0.1 | 32.065 | 92.755 | 244.5
-0.09 | 41.495 | 114.84 | 289.3
-0.08 | 53.21 | 142.245 | 334.05
-0.07 | 67.795 | 176.05 | 384.2
-0.06 | 85.13 | 213.55 | 441.4
-0.05 | 105.445 | 255.45 | 486.3
-0.04 | 126.61 | 298.75 | 539.3
-0.03 | 154.285 | 346.65 | 597.3
-0.02 | 186.5 | 401.05 | 645.6
-0.01 | 220.05 | 456.35 | 707.85
0 | 254.55 | 508.85 | 757.05
0.01 | 286.35 | 557.95 | 784
0.02 | 323.1 | 610.2 | 838
0.03 | 359.2 | 666.85 | 887
0.04 | 392.4 | 707.35 | 914.5
0.05 | 421.35 | 751.4 | 958.5
0.06 | 450.15 | 803.5 | 991
0.07 | 474.75 | 843 | 1019
0.08 | 489.1 | 872 | 1048.5
0.09 | 503.5 | 906.5 | 1076.5
0.1 | 505.1 | 944 | 1096.5
0.11 | 513.3 | 977 | 1122
0.12 | 524.5 | 1008 | 1151
0.13 | 519 | 1017 | 1156
0.14 | 509 | 1038.5 | 1164
0.15 | 496.5 | 1069.5 | 1182.5
0.16 | 481 | 1082 | 1196.5
0.17 | 465 | 1090.5 | 1206
0.18 | 450.5 | 1105.5 | 1210
0.19 | 434 | 1121.5 | 1219.5
0.2 | 416 | 1139 | 1227.5
0.21 | 396 | 1145.5 | 1227.5
0.22 | 371 | 1132.5 | 1227.5
0.23 | 349 | 1140 | 1227.5
0.24 | 334.5 | 1159 | 1228.5
0.25 | 319.5 | 1157 | 1219
0.26 | 305.5 | 1152.5 | 1218
0.27 | 277.5 | 1140 | 1214
0.28 | 253.5 | 1135.5 | 1204
0.29 | 246.5 | 1148.5 | 1198
0.3 | 232.5 | 1136.5 | 1193
0.31 | 225 | 1119 | 1186.5
0.32 | 209.5 | 1114 | 1177.5
0.33 | 182 | 1106 | 1165
0.34 | 172.5 | 1093.5 | 1142
0.35 | 173.5 | 1075.5 | 1127.5
0.36 | 167 | 1062.5 | 1126.5
0.37 | 150.5 | 1049.5 | 1109
0.38 | 132 | 1029 | 1087.5
0.39 | 125.5 | 1009.5 | 1066.5
0.4 | 136.5 | 992 | 1047
0.41 | 125 | 967.5 | 1042
0.42 | 98 | 940.5 | 1017.5
0.43 | 95.5 | 922.5 | 986.5
0.44 | 92.5 | 897 | 967.5
0.45 | 99.5 | 872.5 | 953.5
0.46 | 91 | 842 | 918
0.47 | 72 | 812 | 899
0.48 | 74.5 | 787.5 | 895
0.49 | 82 | 758 | 835
0.5 | 91 | 746 | 790