## IDS-VDS Characteristic (mA-mm)
VGS (V) | VDS = 0.100 V | VDS = 0.500 V | VDS = 0.900 V
-0.75 | 0.00039638 | 0.0016725 | 0.0055
-0.74 | 0.00037562 | 0.0016194 | 0.00536
-0.73 | 0.00036052 | 0.0015487 | 0.005216
-0.72 | 0.00034437 | 0.0014883 | 0.005058
-0.71 | 0.00032909 | 0.0014293 | 0.0048905
-0.7 | 0.00031208 | 0.0013746 | 0.0047449
-0.69 | 0.00030118 | 0.0013229 | 0.0046005
-0.68 | 0.00028467 | 0.0012803 | 0.004467
-0.67 | 0.0002723 | 0.001242 | 0.0043265
-0.66 | 0.00025956 | 0.0011942 | 0.0041858
-0.65 | 0.00024744 | 0.0011439 | 0.0040444
-0.64 | 0.00023774 | 0.0011116 | 0.0039145
-0.63 | 0.0002259 | 0.001064 | 0.0038065
-0.62 | 0.00021609 | 0.0010301 | 0.0036879
-0.61 | 0.0002053 | 0.0009857 | 0.0035465
-0.6 | 0.00019655 | 0.0009531 | 0.0034425
-0.59 | 0.00018622 | 0.0009153 | 0.0033318
-0.58 | 0.00017814 | 0.0008813 | 0.0032183
-0.57 | 0.00016977 | 0.0008549 | 0.003118
-0.56 | 0.00016115 | 0.0008183 | 0.0030144
-0.55 | 0.00015317 | 0.0007858 | 0.0029318
-0.54 | 0.00014616 | 0.0007567 | 0.0028479
-0.53 | 0.00013926 | 0.0007323 | 0.0027389
-0.52 | 0.00013316 | 0.0007078 | 0.0026601
-0.51 | 0.00012796 | 0.0006798 | 0.0025709
-0.5 | 0.00012244 | 0.0006576 | 0.0025069
-0.49 | 0.00011811 | 0.0006433 | 0.0024408
-0.48 | 0.00011397 | 0.0006239 | 0.0023756
-0.47 | 0.00011136 | 0.0006087 | 0.0023271
-0.46 | 0.00010872 | 0.0005992 | 0.0023028
-0.45 | 0.00010867 | 0.0005949 | 0.0022814
-0.44 | 0.00011051 | 0.0005974 | 0.0022841
-0.43 | 0.00011541 | 0.0006087 | 0.002328
-0.42 | 0.00012282 | 0.0006346 | 0.0024322
-0.41 | 0.00013639 | 0.0006787 | 0.0025676
-0.4 | 0.00015665 | 0.0007471 | 0.0028058
-0.39 | 0.00018597 | 0.0008468 | 0.0031604
-0.38 | 0.00022674 | 0.0009972 | 0.0036731
-0.37 | 0.00028577 | 0.0012005 | 0.0044367
-0.36 | 0.00036802 | 0.001496 | 0.0054937
-0.35 | 0.00048381 | 0.0019078 | 0.00713
-0.34 | 0.0006811 | 0.0024992 | 0.009286
-0.33 | 0.0009136 | 0.0033027 | 0.01224
-0.32 | 0.0012381 | 0.0044352 | 0.01654
-0.31 | 0.0016771 | 0.006143 | 0.022491
-0.3 | 0.0022859 | 0.008335 | 0.030785
-0.29 | 0.0031337 | 0.011344 | 0.04225
-0.28 | 0.0042818 | 0.015452 | 0.05815
-0.27 | 0.006132 | 0.021266 | 0.0802
-0.26 | 0.008362 | 0.029117 | 0.11025
-0.25 | 0.011459 | 0.039982 | 0.15119
-0.24 | 0.015654 | 0.054624 | 0.20635
-0.23 | 0.021428 | 0.07614 | 0.28215
-0.22 | 0.029187 | 0.10338 | 0.38393
-0.21 | 0.03986 | 0.14083 | 0.52027
-0.2 | 0.054252 | 0.18942 | 0.7089
-0.19 | 0.07589 | 0.25717 | 0.9543
-0.18 | 0.10316 | 0.34883 | 1.2834
-0.17 | 0.13959 | 0.47025 | 1.718
-0.16 | 0.1884 | 0.6304 | 2.2799
-0.15 | 0.25399 | 0.8402 | 3.0111
-0.14 | 0.34098 | 1.126 | 3.9561
-0.13 | 0.45834 | 1.488 | 5.1294
-0.12 | 0.6131 | 1.9654 | 6.611
-0.11 | 0.8182 | 2.5786 | 8.42
-0.1 | 1.0877 | 3.3637 | 10.607
-0.09 | 1.4394 | 4.3511 | 13.25
-0.08 | 1.8945 | 5.6041 | 16.36
-0.07 | 2.467 | 7.15 | 19.899
-0.06 | 3.2021 | 9.061 | 23.957
-0.05 | 4.1328 | 11.336 | 28.575
-0.04 | 5.2626 | 13.989 | 33.72
-0.03 | 6.606 | 17.228 | 39.348
-0.02 | 8.282 | 20.926 | 45.575
-0.01 | 10.268 | 25.138 | 52.286
0 | 12.583 | 29.911 | 59.66
0.01 | 15.287 | 35.246 | 67.2
0.02 | 18.261 | 40.985 | 75.36
0.03 | 21.696 | 47.432 | 84.03
0.04 | 25.417 | 54.273 | 93.04
0.05 | 29.464 | 61.51 | 102.53
0.06 | 33.801 | 69.3 | 112.04
0.07 | 38.449 | 77.44 | 122.34
0.08 | 43.266 | 86.09 | 132.57
0.09 | 48.252 | 95.01 | 143.26
0.1 | 53.337 | 104.19 | 154.08
0.11 | 58.34 | 113.96 | 165.19
0.12 | 63.6 | 123.82 | 176.63
0.13 | 68.82 | 133.97 | 188.17
0.14 | 73.97 | 144.27 | 199.75
0.15 | 79.04 | 154.79 | 211.38
0.16 | 84.01 | 165.57 | 223.58
0.17 | 88.77 | 176.57 | 235.56
0.18 | 93.42 | 187.58 | 247.64
0.19 | 97.84 | 198.76 | 259.91
0.2 | 102.1 | 210.01 | 271.91
0.21 | 106.21 | 221.27 | 284.41
0.22 | 110.07 | 232.86 | 296.72
0.23 | 113.8 | 244.37 | 309.04
0.24 | 117.21 | 255.86 | 321.34
0.25 | 120.46 | 267.57 | 333.66
0.26 | 123.58 | 278.93 | 345.85
0.27 | 126.58 | 290.54 | 358.13
0.28 | 129.32 | 302.06 | 370.25
0.29 | 131.88 | 313.48 | 382.18
0.3 | 134.32 | 324.95 | 394.43
0.31 | 136.57 | 336.33 | 406.36
0.32 | 138.84 | 347.55 | 418.19
0.33 | 140.78 | 358.76 | 430.02
0.34 | 142.62 | 369.75 | 441.39
0.35 | 144.39 | 380.54 | 453.05
0.36 | 145.95 | 391.41 | 464.32
0.37 | 147.71 | 402.11 | 475.64
0.38 | 149.05 | 412.56 | 486.6
0.39 | 150.42 | 422.88 | 497.44
0.4 | 151.66 | 432.84 | 508.1
0.41 | 153 | 442.72 | 518.64
0.42 | 154.14 | 452.44 | 529.03
0.43 | 155.17 | 461.86 | 539.04
0.44 | 156.14 | 471.02 | 549.03
0.45 | 157.15 | 479.88 | 558.66
0.46 | 158.25 | 488.61 | 568.25
0.47 | 158.98 | 496.98 | 577.2
0.48 | 159.72 | 505.08 | 586.2
0.49 | 160.55 | 512.85 | 595
0.5 | 161.14 | 520.35 | 603.7

## Tranconductance (mS-mm)
VGS (V) | VDS = 0.100 V | VDS = 0.500 V | VDS = 0.900 V
-0.75 | -0.002076 | -0.00531 | -0.014
-0.74 | -0.001793 | -0.00619 | -0.0142
-0.73 | -0.0015625 | -0.006555 | -0.0151
-0.72 | -0.0015715 | -0.00597 | -0.016275
-0.71 | -0.0016145 | -0.005685 | -0.015655
-0.7 | -0.0013955 | -0.00532 | -0.0145
-0.69 | -0.0013705 | -0.004715 | -0.013895
-0.68 | -0.001444 | -0.004045 | -0.0137
-0.67 | -0.0012555 | -0.004305 | -0.01406
-0.66 | -0.001243 | -0.004905 | -0.014105
-0.65 | -0.001091 | -0.00413 | -0.013565
-0.64 | -0.001077 | -0.003995 | -0.011895
-0.63 | -0.0010825 | -0.004075 | -0.01133
-0.62 | -0.00103 | -0.003915 | -0.013
-0.61 | -0.000977 | -0.00385 | -0.01227
-0.6 | -0.000954 | -0.00352 | -0.010735
-0.59 | -0.0009205 | -0.00359 | -0.01121
-0.58 | -0.0008225 | -0.00302 | -0.01069
-0.57 | -0.0008495 | -0.00315 | -0.010195
-0.56 | -0.00083 | -0.003455 | -0.00931
-0.55 | -0.0007495 | -0.00308 | -0.008325
-0.54 | -0.0006955 | -0.002675 | -0.009645
-0.53 | -0.00065 | -0.002445 | -0.00939
-0.52 | -0.000565 | -0.002625 | -0.0084
-0.51 | -0.000536 | -0.00251 | -0.00766
-0.5 | -0.0004925 | -0.001825 | -0.006505
-0.49 | -0.0004235 | -0.001685 | -0.006565
-0.48 | -0.0003375 | -0.00173 | -0.005685
-0.47 | -0.0002625 | -0.001235 | -0.00364
-0.46 | -0.0001345 | -0.00069 | -0.002285
-0.45 | 8.95e-05 | -9e-05 | -0.000935
-0.44 | 0.000337 | 0.00069 | 0.00233
-0.43 | 0.0006155 | 0.00186 | 0.007405
-0.42 | 0.001049 | 0.0035 | 0.01198
-0.41 | 0.0016915 | 0.005625 | 0.01868
-0.4 | 0.002479 | 0.008405 | 0.02964
-0.39 | 0.0035045 | 0.012505 | 0.043365
-0.38 | 0.00499 | 0.017685 | 0.063815
-0.37 | 0.007064 | 0.02494 | 0.09103
-0.36 | 0.009902 | 0.035365 | 0.134665
-0.35 | 0.015654 | 0.05016 | 0.189615
-0.34 | 0.0214895 | 0.069745 | 0.2555
-0.33 | 0.02785 | 0.0968 | 0.3627
-0.32 | 0.038175 | 0.142015 | 0.51255
-0.31 | 0.05239 | 0.19499 | 0.71225
-0.3 | 0.07283 | 0.26005 | 0.98795
-0.29 | 0.099795 | 0.35585 | 1.36825
-0.28 | 0.149915 | 0.4961 | 1.8975
-0.27 | 0.20401 | 0.68325 | 2.605
-0.26 | 0.26635 | 0.9358 | 3.5495
-0.25 | 0.3646 | 1.27535 | 4.805
-0.24 | 0.49845 | 1.8079 | 6.548
-0.23 | 0.67665 | 2.4378 | 8.879
-0.22 | 0.9216 | 3.2345 | 11.906
-0.21 | 1.25325 | 4.302 | 16.2485
-0.2 | 1.8015 | 5.817 | 21.7015
-0.19 | 2.4454 | 7.9705 | 28.725
-0.18 | 3.185 | 10.654 | 38.185
-0.17 | 4.262 | 14.0785 | 49.825
-0.16 | 5.72 | 18.4975 | 64.655
-0.15 | 7.629 | 24.78 | 83.81
-0.14 | 10.2175 | 32.39 | 105.915
-0.13 | 13.606 | 41.97 | 132.745
-0.12 | 17.993 | 54.53 | 164.53
-0.11 | 23.73 | 69.915 | 199.8
-0.1 | 31.06 | 88.625 | 241.5
-0.09 | 40.34 | 112.02 | 287.65
-0.08 | 51.38 | 139.945 | 332.45
-0.07 | 65.38 | 172.845 | 379.85
-0.06 | 83.29 | 209.3 | 433.8
-0.05 | 103.025 | 246.4 | 488.15
-0.04 | 123.66 | 294.6 | 538.65
-0.03 | 150.97 | 346.85 | 592.75
-0.02 | 183.1 | 395.5 | 646.9
-0.01 | 215.05 | 449.25 | 704.25
0 | 250.95 | 505.4 | 745.7
0.01 | 283.9 | 553.7 | 785
0.02 | 320.45 | 609.3 | 841.5
0.03 | 357.8 | 664.4 | 884
0.04 | 388.4 | 703.9 | 925
0.05 | 419.2 | 751.35 | 950
0.06 | 449.25 | 796.5 | 990.5
0.07 | 473.25 | 839.5 | 1026.5
0.08 | 490.15 | 878.5 | 1046
0.09 | 503.55 | 905 | 1075.5
0.1 | 504.4 | 947.5 | 1096.5
0.11 | 513.15 | 981.5 | 1127.5
0.12 | 524 | 1000.5 | 1149
0.13 | 518.5 | 1022.5 | 1156
0.14 | 511 | 1041 | 1160.5
0.15 | 502 | 1065 | 1191.5
0.16 | 486.5 | 1089 | 1209
0.17 | 470.5 | 1100.5 | 1203
0.18 | 453.5 | 1109.5 | 1217.5
0.19 | 434 | 1121.5 | 1213.5
0.2 | 418.5 | 1125.5 | 1225
0.21 | 398.5 | 1142.5 | 1240.5
0.22 | 379.5 | 1155 | 1231.5
0.23 | 357 | 1150 | 1231
0.24 | 333 | 1160 | 1231
0.25 | 318.5 | 1153.5 | 1225.5
0.26 | 306 | 1148.5 | 1223.5
0.27 | 287 | 1156.5 | 1220
0.28 | 265 | 1147 | 1202.5
0.29 | 250 | 1144.5 | 1209
0.3 | 234.5 | 1142.5 | 1209
0.31 | 226 | 1130 | 1188
0.32 | 210.5 | 1121.5 | 1183
0.33 | 189 | 1110 | 1160
0.34 | 180.5 | 1089 | 1151.5
0.35 | 166.5 | 1083 | 1146.5
0.36 | 166 | 1078.5 | 1129.5
0.37 | 155 | 1057.5 | 1114
0.38 | 135.5 | 1038.5 | 1090
0.39 | 130.5 | 1014 | 1075
0.4 | 129 | 992 | 1060
0.41 | 124 | 980 | 1046.5
0.42 | 108.5 | 957 | 1020
0.43 | 100 | 929 | 1000
0.44 | 99 | 901 | 981
0.45 | 105.5 | 879.5 | 961
0.46 | 91.5 | 855 | 927
0.47 | 73.5 | 823.5 | 897.5
0.48 | 78.5 | 793.5 | 890
0.49 | 71 | 763.5 | 875
0.5 | 59 | 750 | 870