## IDS-VDS Characteristic (mA-mm)
VGS (V) | VDS = 0.100 V | VDS = 0.500 V | VDS = 0.900 V
-0.75 | 0.00033825 | 0.0013928 | 0.0045575
-0.74 | 0.00032152 | 0.0013501 | 0.0044421
-0.73 | 0.00030766 | 0.0012933 | 0.0043228
-0.72 | 0.00029366 | 0.0012509 | 0.0041878
-0.71 | 0.00028146 | 0.0011985 | 0.0040544
-0.7 | 0.00026963 | 0.0011591 | 0.0039494
-0.69 | 0.0002557 | 0.001119 | 0.0038094
-0.68 | 0.00024447 | 0.0010742 | 0.003692
-0.67 | 0.0002331 | 0.0010437 | 0.0035697
-0.66 | 0.00022374 | 0.0009993 | 0.0034787
-0.65 | 0.00021297 | 0.0009707 | 0.0033781
-0.64 | 0.00020466 | 0.0009308 | 0.0032719
-0.63 | 0.00019408 | 0.0008986 | 0.0031838
-0.62 | 0.00018478 | 0.000869 | 0.0030579
-0.61 | 0.00017758 | 0.0008378 | 0.0029484
-0.6 | 0.00017016 | 0.0008066 | 0.002875
-0.59 | 0.00016071 | 0.0007767 | 0.0027884
-0.58 | 0.00015343 | 0.0007484 | 0.0026968
-0.57 | 0.00014706 | 0.0007241 | 0.0026039
-0.56 | 0.00013927 | 0.0006972 | 0.0025339
-0.55 | 0.00013283 | 0.0006719 | 0.0024644
-0.54 | 0.00012669 | 0.0006443 | 0.0023748
-0.53 | 0.00012173 | 0.0006199 | 0.0022912
-0.52 | 0.00011626 | 0.0006026 | 0.0022271
-0.51 | 0.00011224 | 0.0005846 | 0.0021764
-0.5 | 0.00010707 | 0.0005664 | 0.0021156
-0.49 | 0.00010394 | 0.0005532 | 0.002062
-0.48 | 0.00010071 | 0.0005395 | 0.0020248
-0.47 | 0.00010016 | 0.0005327 | 0.0019948
-0.46 | 9.929e-05 | 0.0005274 | 0.0019995
-0.45 | 0.00010054 | 0.0005294 | 0.0020021
-0.44 | 0.00010452 | 0.0005383 | 0.0020457
-0.43 | 0.00011167 | 0.0005633 | 0.0021056
-0.42 | 0.0001225 | 0.0005983 | 0.0022455
-0.41 | 0.00013871 | 0.000659 | 0.0024525
-0.4 | 0.0001629 | 0.0007453 | 0.0027584
-0.39 | 0.0001982 | 0.0008731 | 0.003202
-0.38 | 0.00024742 | 0.0010539 | 0.0038593
-0.37 | 0.0003173 | 0.0013043 | 0.0047733
-0.36 | 0.00041409 | 0.0016597 | 0.006133
-0.35 | 0.0005479 | 0.0021481 | 0.007972
-0.34 | 0.0007796 | 0.0028468 | 0.010558
-0.33 | 0.001048 | 0.0038023 | 0.014228
-0.32 | 0.0014189 | 0.0051229 | 0.019232
-0.31 | 0.0019286 | 0.007121 | 0.026323
-0.3 | 0.0026248 | 0.009713 | 0.036003
-0.29 | 0.0035938 | 0.013232 | 0.049375
-0.28 | 0.0049089 | 0.018106 | 0.06798
-0.27 | 0.007011 | 0.024767 | 0.09324
-0.26 | 0.009554 | 0.033842 | 0.12773
-0.25 | 0.013056 | 0.046333 | 0.17513
-0.24 | 0.017768 | 0.06417 | 0.2389
-0.23 | 0.024275 | 0.08749 | 0.32717
-0.22 | 0.032998 | 0.11903 | 0.44334
-0.21 | 0.045046 | 0.16135 | 0.6013
-0.2 | 0.06259 | 0.21841 | 0.8097
-0.19 | 0.08506 | 0.29425 | 1.0855
-0.18 | 0.11486 | 0.39858 | 1.4574
-0.17 | 0.15582 | 0.53478 | 1.9441
-0.16 | 0.20953 | 0.7135 | 2.569
-0.15 | 0.282 | 0.9513 | 3.3557
-0.14 | 0.37875 | 1.2689 | 4.3896
-0.13 | 0.50621 | 1.6769 | 5.6797
-0.12 | 0.6782 | 2.1972 | 7.3
-0.11 | 0.9007 | 2.8709 | 9.235
-0.1 | 1.1923 | 3.7396 | 11.588
-0.09 | 1.5715 | 4.8327 | 14.374
-0.08 | 2.0629 | 6.177 | 17.657
-0.07 | 2.6776 | 7.846 | 21.426
-0.06 | 3.4663 | 9.859 | 25.636
-0.05 | 4.4483 | 12.305 | 30.462
-0.04 | 5.6466 | 15.177 | 35.698
-0.03 | 7.086 | 18.515 | 41.577
-0.02 | 8.825 | 22.373 | 47.873
-0.01 | 10.9 | 26.704 | 54.763
0 | 13.33 | 31.703 | 62.25
0.01 | 16.083 | 37.129 | 70.16
0.02 | 19.154 | 43.102 | 78.37
0.03 | 22.674 | 49.634 | 87.23
0.04 | 26.475 | 56.549 | 96.19
0.05 | 30.564 | 63.89 | 105.73
0.06 | 35.016 | 71.81 | 115.53
0.07 | 39.662 | 80.18 | 125.79
0.08 | 44.535 | 88.71 | 136.23
0.09 | 49.478 | 97.81 | 146.8
0.1 | 54.595 | 107.19 | 157.77
0.11 | 59.6 | 116.81 | 168.98
0.12 | 64.85 | 126.7 | 180.38
0.13 | 70.05 | 136.88 | 192.03
0.14 | 75.2 | 147.21 | 203.5
0.15 | 80.23 | 157.85 | 215.41
0.16 | 85.13 | 168.74 | 227.49
0.17 | 89.85 | 179.46 | 239.49
0.18 | 94.45 | 190.66 | 251.47
0.19 | 98.87 | 201.78 | 263.56
0.2 | 103.12 | 213 | 275.88
0.21 | 107.19 | 224.63 | 288.3
0.22 | 110.96 | 235.88 | 300.53
0.23 | 114.61 | 247.4 | 312.6
0.24 | 117.92 | 258.92 | 324.89
0.25 | 121.29 | 270.48 | 337.28
0.26 | 124.35 | 281.97 | 349.49
0.27 | 127.17 | 293.44 | 361.67
0.28 | 129.97 | 304.91 | 373.64
0.29 | 132.39 | 316.3 | 385.66
0.3 | 134.77 | 327.79 | 397.8
0.31 | 137.05 | 338.96 | 409.64
0.32 | 139.28 | 350.15 | 421.41
0.33 | 141.24 | 361.32 | 433.04
0.34 | 142.98 | 372.3 | 444.63
0.35 | 144.68 | 383.25 | 456.02
0.36 | 146.38 | 393.72 | 467.26
0.37 | 148.12 | 404.47 | 478.3
0.38 | 149.42 | 414.81 | 489.37
0.39 | 150.59 | 424.98 | 500.04
0.4 | 151.88 | 434.88 | 510.59
0.41 | 153.04 | 444.61 | 521.06
0.42 | 154.44 | 454.33 | 531.25
0.43 | 155.2 | 463.6 | 541.33
0.44 | 156.15 | 472.62 | 551.05
0.45 | 157.16 | 481.33 | 560.62
0.46 | 158.23 | 490.02 | 570
0.47 | 158.97 | 498.25 | 579
0.48 | 159.72 | 506.2 | 587.8
0.49 | 160.48 | 513.9 | 596.8
0.5 | 161.32 | 521.19 | 604.7

## Tranconductance (mS-mm)
VGS (V) | VDS = 0.100 V | VDS = 0.500 V | VDS = 0.900 V
-0.75 | -0.001673 | -0.00427 | -0.01154
-0.74 | -0.0015295 | -0.004975 | -0.011735
-0.73 | -0.001393 | -0.00496 | -0.012715
-0.72 | -0.00131 | -0.00474 | -0.01342
-0.71 | -0.0012015 | -0.00459 | -0.01192
-0.7 | -0.001288 | -0.003975 | -0.01225
-0.69 | -0.001258 | -0.004245 | -0.01287
-0.68 | -0.00113 | -0.003765 | -0.011985
-0.67 | -0.0010365 | -0.003745 | -0.010665
-0.66 | -0.0010065 | -0.00365 | -0.00958
-0.65 | -0.000954 | -0.003425 | -0.01034
-0.64 | -0.0009445 | -0.003605 | -0.009715
-0.63 | -0.000994 | -0.00309 | -0.0107
-0.62 | -0.000825 | -0.00304 | -0.01177
-0.61 | -0.000731 | -0.00312 | -0.009145
-0.6 | -0.0008435 | -0.003055 | -0.008
-0.59 | -0.0008365 | -0.00291 | -0.00891
-0.58 | -0.0006825 | -0.00263 | -0.009225
-0.57 | -0.000708 | -0.00256 | -0.008145
-0.56 | -0.0007115 | -0.00261 | -0.006975
-0.55 | -0.000629 | -0.002645 | -0.007955
-0.54 | -0.000555 | -0.0026 | -0.00866
-0.53 | -0.0005215 | -0.002085 | -0.007385
-0.52 | -0.0004745 | -0.001765 | -0.00574
-0.51 | -0.0004595 | -0.00181 | -0.005575
-0.5 | -0.000415 | -0.00157 | -0.00572
-0.49 | -0.000318 | -0.001345 | -0.00454
-0.48 | -0.000189 | -0.001025 | -0.00336
-0.47 | -7.1e-05 | -0.000605 | -0.001265
-0.46 | 1.9e-05 | -0.000165 | 0.000365
-0.45 | 0.0002615 | 0.000545 | 0.00231
-0.44 | 0.0005565 | 0.001695 | 0.005175
-0.43 | 0.000899 | 0.003 | 0.00999
-0.42 | 0.001352 | 0.004785 | 0.017345
-0.41 | 0.00202 | 0.00735 | 0.025645
-0.4 | 0.0029745 | 0.010705 | 0.037475
-0.39 | 0.004226 | 0.01543 | 0.055045
-0.38 | 0.005955 | 0.02156 | 0.078565
-0.37 | 0.0083335 | 0.03029 | 0.113685
-0.36 | 0.01153 | 0.04219 | 0.159935
-0.35 | 0.0182755 | 0.059355 | 0.22125
-0.34 | 0.025005 | 0.08271 | 0.3128
-0.33 | 0.031965 | 0.113805 | 0.4337
-0.32 | 0.04403 | 0.165935 | 0.60475
-0.31 | 0.060295 | 0.229505 | 0.83855
-0.3 | 0.08326 | 0.30555 | 1.1526
-0.29 | 0.114205 | 0.41965 | 1.59885
-0.28 | 0.17086 | 0.57675 | 2.19325
-0.27 | 0.232255 | 0.7868 | 2.9875
-0.26 | 0.30225 | 1.0783 | 4.0945
-0.25 | 0.4107 | 1.5164 | 5.5585
-0.24 | 0.56095 | 2.05785 | 7.602
-0.23 | 0.7615 | 2.743 | 10.222
-0.22 | 1.03855 | 3.693 | 13.7065
-0.21 | 1.4796 | 4.969 | 18.318
-0.2 | 2.0007 | 6.645 | 24.21
-0.19 | 2.6135 | 9.0085 | 32.385
-0.18 | 3.538 | 12.0265 | 42.93
-0.17 | 4.7335 | 15.746 | 55.58
-0.16 | 6.309 | 20.826 | 70.58
-0.15 | 8.461 | 27.77 | 91.03
-0.14 | 11.2105 | 36.28 | 116.2
-0.13 | 14.9725 | 46.415 | 145.52
-0.12 | 19.7245 | 59.7 | 177.765
-0.11 | 25.705 | 77.12 | 214.4
-0.1 | 33.54 | 98.09 | 256.95
-0.09 | 43.53 | 121.87 | 303.45
-0.08 | 55.305 | 150.665 | 352.6
-0.07 | 70.17 | 184.1 | 398.95
-0.06 | 88.535 | 222.95 | 451.8
-0.05 | 109.015 | 265.9 | 503.1
-0.04 | 131.885 | 310.5 | 555.75
-0.03 | 158.92 | 359.8 | 608.75
-0.02 | 190.7 | 409.45 | 659.3
-0.01 | 225.25 | 466.5 | 718.85
0 | 259.15 | 521.25 | 769.85
0.01 | 291.2 | 569.95 | 806
0.02 | 329.55 | 625.25 | 853.5
0.03 | 366.05 | 672.35 | 891
0.04 | 394.5 | 712.8 | 925
0.05 | 427.05 | 763.05 | 967
0.06 | 454.9 | 814.5 | 1003
0.07 | 475.95 | 845 | 1035
0.08 | 490.8 | 881.5 | 1050.5
0.09 | 503 | 924 | 1077
0.1 | 506.1 | 950 | 1109
0.11 | 512.75 | 975.5 | 1130.5
0.12 | 522.5 | 1003.5 | 1152.5
0.13 | 517.5 | 1025.5 | 1156
0.14 | 509 | 1048.5 | 1169
0.15 | 496.5 | 1076.5 | 1199.5
0.16 | 481 | 1080.5 | 1204
0.17 | 466 | 1096 | 1199
0.18 | 451 | 1116 | 1203.5
0.19 | 433.5 | 1117 | 1220.5
0.2 | 416 | 1142.5 | 1237
0.21 | 392 | 1144 | 1232.5
0.22 | 371 | 1138.5 | 1215
0.23 | 348 | 1152 | 1218
0.24 | 334 | 1154 | 1234
0.25 | 321.5 | 1152.5 | 1230
0.26 | 294 | 1148 | 1219.5
0.27 | 281 | 1147 | 1207.5
0.28 | 261 | 1143 | 1199.5
0.29 | 240 | 1144 | 1208
0.3 | 233 | 1133 | 1199
0.31 | 225.5 | 1118 | 1180.5
0.32 | 209.5 | 1118 | 1170
0.33 | 185 | 1107.5 | 1161
0.34 | 172 | 1096.5 | 1149
0.35 | 170 | 1071 | 1131.5
0.36 | 172 | 1061 | 1114
0.37 | 152 | 1054.5 | 1105.5
0.38 | 123.5 | 1025.5 | 1087
0.39 | 123 | 1003.5 | 1061
0.4 | 122.5 | 981.5 | 1051
0.41 | 128 | 972.5 | 1033
0.42 | 108 | 949.5 | 1013.5
0.43 | 85.5 | 914.5 | 990
0.44 | 98 | 886.5 | 964.5
0.45 | 104 | 870 | 947.5
0.46 | 90.5 | 846 | 919
0.47 | 74.5 | 809 | 890
0.48 | 75.5 | 782.5 | 890
0.49 | 80 | 749.5 | 845
0.5 | 84 | 729 | 790