## IDS-VDS Characteristic (mA-mm)
VGS (V) | VDS = 0.100 V | VDS = 0.500 V | VDS = 0.900 V
-0.75 | 0.00035242 | 0.0013994 | 0.0046096
-0.74 | 0.00033471 | 0.0013456 | 0.0044621
-0.73 | 0.00031725 | 0.0013025 | 0.004334
-0.72 | 0.00030188 | 0.0012569 | 0.0041729
-0.71 | 0.00028782 | 0.001211 | 0.0040478
-0.7 | 0.00027502 | 0.0011648 | 0.0039078
-0.69 | 0.00026297 | 0.0011243 | 0.0037921
-0.68 | 0.00025469 | 0.0010865 | 0.0036923
-0.67 | 0.00024222 | 0.0010395 | 0.0035884
-0.66 | 0.00022965 | 0.0010118 | 0.0034702
-0.65 | 0.00021915 | 0.0009774 | 0.0033819
-0.64 | 0.0002098 | 0.0009348 | 0.0032599
-0.63 | 0.00020209 | 0.0009074 | 0.0031686
-0.62 | 0.00019331 | 0.0008734 | 0.0030766
-0.61 | 0.00018368 | 0.0008398 | 0.0029482
-0.6 | 0.00017586 | 0.0008118 | 0.0028661
-0.59 | 0.0001676 | 0.0007799 | 0.0027703
-0.58 | 0.00016097 | 0.0007564 | 0.0026679
-0.57 | 0.00015355 | 0.0007315 | 0.002603
-0.56 | 0.00014611 | 0.0006989 | 0.0025063
-0.55 | 0.00013849 | 0.0006745 | 0.0024276
-0.54 | 0.00013465 | 0.0006534 | 0.0023694
-0.53 | 0.00012829 | 0.0006258 | 0.0022993
-0.52 | 0.00012267 | 0.0006051 | 0.0022233
-0.51 | 0.00011754 | 0.000592 | 0.0021757
-0.5 | 0.00011305 | 0.0005747 | 0.002129
-0.49 | 0.00010954 | 0.0005595 | 0.0020571
-0.48 | 0.00010623 | 0.0005442 | 0.0020293
-0.47 | 0.00010564 | 0.0005366 | 0.0020002
-0.46 | 0.00010496 | 0.0005363 | 0.0019944
-0.45 | 0.00010606 | 0.0005409 | 0.002005
-0.44 | 0.00010928 | 0.0005517 | 0.0020444
-0.43 | 0.0001161 | 0.0005724 | 0.0021267
-0.42 | 0.00012715 | 0.0006089 | 0.0022675
-0.41 | 0.00014396 | 0.0006721 | 0.0024709
-0.4 | 0.00016794 | 0.0007622 | 0.00278
-0.39 | 0.00020289 | 0.0008927 | 0.0032542
-0.38 | 0.00025386 | 0.0010737 | 0.0039241
-0.37 | 0.00032339 | 0.0013344 | 0.0048992
-0.36 | 0.00042082 | 0.001692 | 0.006327
-0.35 | 0.00055743 | 0.0022006 | 0.008203
-0.34 | 0.000791 | 0.0029158 | 0.010928
-0.33 | 0.0010612 | 0.0038982 | 0.014651
-0.32 | 0.0014396 | 0.0052409 | 0.019913
-0.31 | 0.0019534 | 0.007316 | 0.027229
-0.3 | 0.0026732 | 0.00996 | 0.037514
-0.29 | 0.0036404 | 0.013565 | 0.051266
-0.28 | 0.0049715 | 0.018449 | 0.07079
-0.27 | 0.007118 | 0.025366 | 0.09688
-0.26 | 0.009717 | 0.034777 | 0.13253
-0.25 | 0.013214 | 0.04772 | 0.18232
-0.24 | 0.01803 | 0.06579 | 0.24824
-0.23 | 0.024622 | 0.08993 | 0.33777
-0.22 | 0.033515 | 0.12176 | 0.45973
-0.21 | 0.045665 | 0.16545 | 0.6232
-0.2 | 0.06368 | 0.22278 | 0.8363
-0.19 | 0.08623 | 0.30286 | 1.1274
-0.18 | 0.11676 | 0.40804 | 1.5117
-0.17 | 0.15801 | 0.54738 | 2.0064
-0.16 | 0.21285 | 0.7326 | 2.6638
-0.15 | 0.28606 | 0.9751 | 3.4698
-0.14 | 0.38531 | 1.2992 | 4.5425
-0.13 | 0.51303 | 1.7113 | 5.889
-0.12 | 0.6897 | 2.2451 | 7.51
-0.11 | 0.9112 | 2.9389 | 9.502
-0.1 | 1.2095 | 3.8116 | 11.903
-0.09 | 1.5987 | 4.9336 | 14.735
-0.08 | 2.0878 | 6.306 | 18.054
-0.07 | 2.7211 | 7.964 | 21.82
-0.06 | 3.5058 | 10.027 | 26.148
-0.05 | 4.5056 | 12.524 | 31.025
-0.04 | 5.697 | 15.39 | 36.352
-0.03 | 7.174 | 18.798 | 42.288
-0.02 | 8.947 | 22.706 | 48.668
-0.01 | 11.023 | 27.124 | 55.604
0 | 13.467 | 32.043 | 63.16
0.01 | 16.22 | 37.608 | 71.05
0.02 | 19.34 | 43.597 | 79.3
0.03 | 22.852 | 50.194 | 88.15
0.04 | 26.645 | 57.14 | 97.25
0.05 | 30.779 | 64.64 | 106.83
0.06 | 35.186 | 72.53 | 116.59
0.07 | 39.869 | 80.93 | 126.88
0.08 | 44.699 | 89.49 | 137.23
0.09 | 49.737 | 98.67 | 148.05
0.1 | 54.837 | 108.01 | 158.97
0.11 | 59.85 | 117.75 | 170.12
0.12 | 65.14 | 127.79 | 181.67
0.13 | 70.37 | 137.83 | 192.97
0.14 | 75.44 | 148.29 | 204.78
0.15 | 80.44 | 158.88 | 216.59
0.16 | 85.43 | 169.72 | 228.65
0.17 | 90.18 | 180.58 | 240.71
0.18 | 94.76 | 191.72 | 252.75
0.19 | 99.17 | 202.9 | 264.86
0.2 | 103.42 | 214.17 | 277.1
0.21 | 107.37 | 225.79 | 289.54
0.22 | 111.24 | 236.95 | 301.7
0.23 | 114.88 | 248.54 | 313.95
0.24 | 118.28 | 260.04 | 326.22
0.25 | 121.58 | 271.63 | 338.61
0.26 | 124.62 | 283.15 | 350.7
0.27 | 127.45 | 294.56 | 362.74
0.28 | 130.15 | 306.01 | 375
0.29 | 132.65 | 317.49 | 386.99
0.3 | 135.1 | 328.94 | 399.08
0.31 | 137.49 | 340.08 | 411.02
0.32 | 139.48 | 351.37 | 422.6
0.33 | 141.38 | 362.43 | 434.41
0.34 | 143.28 | 373.42 | 445.87
0.35 | 144.87 | 384.33 | 457.37
0.36 | 146.75 | 394.82 | 468.44
0.37 | 148.11 | 405.55 | 479.64
0.38 | 149.49 | 415.84 | 490.6
0.39 | 150.86 | 426.08 | 501.36
0.4 | 152.17 | 436.02 | 511.89
0.41 | 153.4 | 445.7 | 522.15
0.42 | 154.44 | 455.36 | 532.53
0.43 | 155.45 | 464.68 | 542.52
0.44 | 156.49 | 473.74 | 552.33
0.45 | 157.61 | 482.42 | 561.92
0.46 | 158.38 | 491.08 | 571.1
0.47 | 159.12 | 499.3 | 580.2
0.48 | 159.96 | 507.28 | 589.2
0.49 | 160.68 | 514.95 | 597.8
0.5 | 161.62 | 522.28 | 606.3

## Tranconductance (mS-mm)
VGS (V) | VDS = 0.100 V | VDS = 0.500 V | VDS = 0.900 V
-0.75 | -0.001771 | -0.00538 | -0.01475
-0.74 | -0.0017585 | -0.004845 | -0.01378
-0.73 | -0.0016415 | -0.004435 | -0.01446
-0.72 | -0.0014715 | -0.004575 | -0.01431
-0.71 | -0.001343 | -0.004605 | -0.013255
-0.7 | -0.0012425 | -0.004335 | -0.012785
-0.69 | -0.0010165 | -0.003915 | -0.010775
-0.68 | -0.0010375 | -0.00424 | -0.010185
-0.67 | -0.001252 | -0.003735 | -0.011105
-0.66 | -0.0011535 | -0.003105 | -0.010325
-0.65 | -0.0009925 | -0.00385 | -0.010515
-0.64 | -0.000853 | -0.0035 | -0.010665
-0.63 | -0.0008245 | -0.00307 | -0.009165
-0.62 | -0.0009205 | -0.00338 | -0.01102
-0.61 | -0.0008725 | -0.00308 | -0.010525
-0.6 | -0.000804 | -0.002995 | -0.008895
-0.59 | -0.0007445 | -0.00277 | -0.00991
-0.58 | -0.0007025 | -0.00242 | -0.008365
-0.57 | -0.000743 | -0.002875 | -0.00808
-0.56 | -0.000753 | -0.00285 | -0.00877
-0.55 | -0.000573 | -0.002275 | -0.006845
-0.54 | -0.00051 | -0.002435 | -0.006415
-0.53 | -0.000599 | -0.002415 | -0.007305
-0.52 | -0.0005375 | -0.00169 | -0.00618
-0.51 | -0.000481 | -0.00152 | -0.004715
-0.5 | -0.0004 | -0.001625 | -0.00593
-0.49 | -0.000341 | -0.001525 | -0.004985
-0.48 | -0.000195 | -0.001145 | -0.002845
-0.47 | -6.35e-05 | -0.000395 | -0.001745
-0.46 | 2.1e-05 | 0.000215 | 0.00024
-0.45 | 0.000216 | 0.00077 | 0.0025
-0.44 | 0.000502 | 0.001575 | 0.006085
-0.43 | 0.0008935 | 0.00286 | 0.011155
-0.42 | 0.001393 | 0.004985 | 0.01721
-0.41 | 0.0020395 | 0.007665 | 0.025625
-0.4 | 0.0029465 | 0.01103 | 0.039165
-0.39 | 0.004296 | 0.015575 | 0.057205
-0.38 | 0.006025 | 0.022085 | 0.08225
-0.37 | 0.008348 | 0.030915 | 0.120145
-0.36 | 0.011702 | 0.04331 | 0.16519
-0.35 | 0.018509 | 0.06119 | 0.23005
-0.34 | 0.0251885 | 0.08488 | 0.3224
-0.33 | 0.03243 | 0.116255 | 0.44925
-0.32 | 0.04461 | 0.17089 | 0.6289
-0.31 | 0.06168 | 0.235955 | 0.88005
-0.3 | 0.08435 | 0.31245 | 1.20185
-0.29 | 0.114915 | 0.42445 | 1.6638
-0.28 | 0.17388 | 0.59005 | 2.2807
-0.27 | 0.237275 | 0.8164 | 3.087
-0.26 | 0.3048 | 1.1177 | 4.272
-0.25 | 0.41565 | 1.55065 | 5.7855
-0.24 | 0.5704 | 2.1105 | 7.7725
-0.23 | 0.77425 | 2.7985 | 10.5745
-0.22 | 1.05215 | 3.776 | 14.2715
-0.21 | 1.50825 | 5.051 | 18.8285
-0.2 | 2.02825 | 6.8705 | 25.21
-0.19 | 2.654 | 9.263 | 33.77
-0.18 | 3.589 | 12.226 | 43.95
-0.17 | 4.8045 | 16.228 | 57.605
-0.16 | 6.4025 | 21.386 | 73.17
-0.15 | 8.623 | 28.33 | 93.935
-0.14 | 11.3485 | 36.81 | 120.96
-0.13 | 15.2195 | 47.295 | 148.375
-0.12 | 19.9085 | 61.38 | 180.65
-0.11 | 25.99 | 78.325 | 219.65
-0.1 | 34.375 | 99.735 | 261.65
-0.09 | 43.915 | 124.72 | 307.55
-0.08 | 56.12 | 151.52 | 354.25
-0.07 | 70.9 | 186.05 | 404.7
-0.06 | 89.225 | 228 | 460.25
-0.05 | 109.56 | 268.15 | 510.2
-0.04 | 133.42 | 313.7 | 563.15
-0.03 | 162.5 | 365.8 | 615.8
-0.02 | 192.45 | 416.3 | 665.8
-0.01 | 226 | 466.85 | 724.6
0 | 259.85 | 524.2 | 772.3
0.01 | 293.65 | 577.7 | 807
0.02 | 331.6 | 629.3 | 855
0.03 | 365.25 | 677.15 | 897.5
0.04 | 396.35 | 722.3 | 934
0.05 | 427.05 | 769.5 | 967
0.06 | 454.5 | 814.5 | 1002.5
0.07 | 475.65 | 848 | 1032
0.08 | 493.4 | 887 | 1058.5
0.09 | 506.9 | 926 | 1087
0.1 | 505.65 | 954 | 1103.5
0.11 | 515.15 | 989 | 1135
0.12 | 526 | 1004 | 1142.5
0.13 | 515 | 1025 | 1155.5
0.14 | 503.5 | 1052.5 | 1181
0.15 | 499.5 | 1071.5 | 1193.5
0.16 | 487 | 1085 | 1206
0.17 | 466.5 | 1100 | 1205
0.18 | 449.5 | 1116 | 1207.5
0.19 | 433 | 1122.5 | 1217.5
0.2 | 410 | 1144.5 | 1234
0.21 | 391 | 1139 | 1230
0.22 | 375.5 | 1137.5 | 1220.5
0.23 | 352 | 1154.5 | 1226
0.24 | 335 | 1154.5 | 1233
0.25 | 317 | 1155.5 | 1224
0.26 | 293.5 | 1146.5 | 1206.5
0.27 | 276.5 | 1143 | 1215
0.28 | 260 | 1146.5 | 1212.5
0.29 | 247.5 | 1146.5 | 1204
0.3 | 242 | 1129.5 | 1201.5
0.31 | 219 | 1121.5 | 1176
0.32 | 194.5 | 1117.5 | 1169.5
0.33 | 190 | 1102.5 | 1163.5
0.34 | 174.5 | 1095 | 1148
0.35 | 173.5 | 1070 | 1128.5
0.36 | 162 | 1061 | 1113.5
0.37 | 137 | 1051 | 1108
0.38 | 137.5 | 1026.5 | 1086
0.39 | 134 | 1009 | 1064.5
0.4 | 127 | 981 | 1039.5
0.41 | 113.5 | 967 | 1032
0.42 | 102.5 | 949 | 1018.5
0.43 | 102.5 | 919 | 990
0.44 | 108 | 887 | 970
0.45 | 94.5 | 867 | 938.5
0.46 | 75.5 | 844 | 914
0.47 | 79 | 810 | 905
0.48 | 78 | 782.5 | 880
0.49 | 83 | 750 | 855
0.5 | 94 | 733 | 850