## IDS-VDS Characteristic (mA-mm)
VGS (V) | VDS = 0.100 V | VDS = 0.500 V | VDS = 0.900 V
-0.75 | 0.00032342 | 0.0013071 | 0.0043161
-0.74 | 0.00030855 | 0.0012638 | 0.004152
-0.73 | 0.00029493 | 0.0012307 | 0.0040274
-0.72 | 0.00028269 | 0.0011756 | 0.0039301
-0.71 | 0.00026702 | 0.0011333 | 0.0037865
-0.7 | 0.00025391 | 0.0010976 | 0.0036882
-0.69 | 0.00024098 | 0.0010525 | 0.0035857
-0.68 | 0.00023183 | 0.001016 | 0.003466
-0.67 | 0.00022122 | 0.0009787 | 0.0033579
-0.66 | 0.00021202 | 0.0009453 | 0.0032446
-0.65 | 0.00020365 | 0.0009178 | 0.0031457
-0.64 | 0.0001931 | 0.0008817 | 0.0030494
-0.63 | 0.00018457 | 0.0008505 | 0.0029616
-0.62 | 0.00017745 | 0.0008163 | 0.0028768
-0.61 | 0.00017047 | 0.0007807 | 0.0027852
-0.6 | 0.00016057 | 0.0007503 | 0.0027092
-0.59 | 0.00015482 | 0.0007257 | 0.002598
-0.58 | 0.00014772 | 0.0006997 | 0.0025122
-0.57 | 0.00014141 | 0.0006754 | 0.0024446
-0.56 | 0.00013494 | 0.0006531 | 0.0023665
-0.55 | 0.00012825 | 0.0006307 | 0.0022963
-0.54 | 0.00012245 | 0.0006078 | 0.0022276
-0.53 | 0.00011772 | 0.0005862 | 0.0021475
-0.52 | 0.00011242 | 0.0005629 | 0.0021029
-0.51 | 0.000109 | 0.000549 | 0.0020345
-0.5 | 0.00010509 | 0.000534 | 0.0019818
-0.49 | 0.00010146 | 0.0005193 | 0.0019384
-0.48 | 9.843e-05 | 0.0005105 | 0.0019075
-0.47 | 9.793e-05 | 0.0005037 | 0.0018954
-0.46 | 9.789e-05 | 0.0005033 | 0.0018858
-0.45 | 9.927e-05 | 0.0005055 | 0.0019023
-0.44 | 0.00010359 | 0.0005191 | 0.0019484
-0.43 | 0.00011143 | 0.0005463 | 0.002053
-0.42 | 0.00012368 | 0.0005891 | 0.0021926
-0.41 | 0.00014118 | 0.0006536 | 0.0024325
-0.4 | 0.00016769 | 0.0007488 | 0.0027749
-0.39 | 0.00020483 | 0.0008894 | 0.0032701
-0.38 | 0.00025858 | 0.0010852 | 0.0039819
-0.37 | 0.00033295 | 0.0013575 | 0.0049998
-0.36 | 0.00043532 | 0.001736 | 0.00649
-0.35 | 0.0005891 | 0.0022746 | 0.008477
-0.34 | 0.0007912 | 0.0030182 | 0.011326
-0.33 | 0.0010669 | 0.0040504 | 0.01526
-0.32 | 0.0014432 | 0.0054643 | 0.02064
-0.31 | 0.001967 | 0.007632 | 0.028341
-0.3 | 0.0026914 | 0.010381 | 0.038835
-0.29 | 0.0036788 | 0.014135 | 0.053461
-0.28 | 0.0050374 | 0.019209 | 0.07317
-0.27 | 0.007303 | 0.026424 | 0.10067
-0.26 | 0.00995 | 0.036114 | 0.13746
-0.25 | 0.013552 | 0.049368 | 0.18887
-0.24 | 0.018483 | 0.06814 | 0.25643
-0.23 | 0.025265 | 0.09242 | 0.34931
-0.22 | 0.03432 | 0.1251 | 0.47409
-0.21 | 0.046539 | 0.16982 | 0.6391
-0.2 | 0.06496 | 0.22899 | 0.8613
-0.19 | 0.08805 | 0.30909 | 1.1604
-0.18 | 0.11947 | 0.417 | 1.5366
-0.17 | 0.16003 | 0.55908 | 2.0502
-0.16 | 0.21595 | 0.7463 | 2.7064
-0.15 | 0.28982 | 0.9932 | 3.5462
-0.14 | 0.38899 | 1.3225 | 4.6364
-0.13 | 0.52208 | 1.7397 | 5.988
-0.12 | 0.6964 | 2.2879 | 7.633
-0.11 | 0.9256 | 2.9924 | 9.623
-0.1 | 1.2234 | 3.8785 | 12.023
-0.09 | 1.6158 | 5.0096 | 14.925
-0.08 | 2.1102 | 6.399 | 18.207
-0.07 | 2.7435 | 8.097 | 22.042
-0.06 | 3.5394 | 10.144 | 26.327
-0.05 | 4.5474 | 12.676 | 31.136
-0.04 | 5.744 | 15.531 | 36.598
-0.03 | 7.234 | 18.969 | 42.485
-0.02 | 9.005 | 22.918 | 48.868
-0.01 | 11.098 | 27.353 | 55.864
0 | 13.534 | 32.376 | 63.48
0.01 | 16.343 | 37.889 | 71.21
0.02 | 19.444 | 43.884 | 79.54
0.03 | 22.967 | 50.464 | 88.39
0.04 | 26.812 | 57.44 | 97.5
0.05 | 30.893 | 64.82 | 107.02
0.06 | 35.351 | 72.77 | 116.85
0.07 | 40.061 | 81.27 | 127.11
0.08 | 44.926 | 89.78 | 137.59
0.09 | 49.971 | 98.88 | 148.29
0.1 | 55.086 | 108.26 | 159.15
0.11 | 60.13 | 117.91 | 170.4
0.12 | 65.44 | 128.01 | 181.95
0.13 | 70.61 | 138.15 | 193.44
0.14 | 75.68 | 148.5 | 205.15
0.15 | 80.74 | 159.09 | 216.84
0.16 | 85.71 | 170.04 | 228.95
0.17 | 90.49 | 180.81 | 240.99
0.18 | 95.11 | 192.02 | 253.07
0.19 | 99.4 | 203.19 | 265.3
0.2 | 103.63 | 214.39 | 277.43
0.21 | 107.74 | 225.98 | 289.89
0.22 | 111.56 | 237.29 | 302.1
0.23 | 115.24 | 248.81 | 314.32
0.24 | 118.69 | 260.33 | 326.47
0.25 | 121.81 | 271.91 | 338.81
0.26 | 124.94 | 283.47 | 350.98
0.27 | 127.79 | 294.83 | 363.21
0.28 | 130.49 | 306.37 | 375.28
0.29 | 133.08 | 317.73 | 387.18
0.3 | 135.48 | 329.21 | 399.34
0.31 | 137.73 | 340.44 | 411.17
0.32 | 139.7 | 351.55 | 422.99
0.33 | 141.66 | 362.73 | 434.69
0.34 | 143.62 | 373.69 | 446.05
0.35 | 145.48 | 384.61 | 457.56
0.36 | 146.91 | 395.13 | 468.66
0.37 | 148.45 | 405.81 | 480
0.38 | 149.97 | 416.15 | 490.77
0.39 | 151.27 | 426.29 | 501.48
0.4 | 152.68 | 436.35 | 512.01
0.41 | 153.65 | 445.99 | 522.45
0.42 | 154.77 | 455.65 | 532.73
0.43 | 155.93 | 464.9 | 542.59
0.44 | 156.83 | 473.97 | 552.41
0.45 | 157.86 | 482.67 | 561.94
0.46 | 158.63 | 491.23 | 571.1
0.47 | 159.49 | 499.52 | 580.2
0.48 | 160.34 | 507.46 | 589.2
0.49 | 161.28 | 515.12 | 597.8
0.5 | 161.8 | 522.47 | 606

## Tranconductance (mS-mm)
VGS (V) | VDS = 0.100 V | VDS = 0.500 V | VDS = 0.900 V
-0.75 | -0.001487 | -0.00433 | -0.01641
-0.74 | -0.0014245 | -0.00382 | -0.014435
-0.73 | -0.001293 | -0.00441 | -0.011095
-0.72 | -0.0013955 | -0.00487 | -0.012045
-0.71 | -0.001439 | -0.0039 | -0.012095
-0.7 | -0.001302 | -0.00404 | -0.01004
-0.69 | -0.001104 | -0.00408 | -0.01111
-0.68 | -0.000988 | -0.00369 | -0.01139
-0.67 | -0.0009905 | -0.003535 | -0.01107
-0.66 | -0.0008785 | -0.003045 | -0.01061
-0.65 | -0.000946 | -0.00318 | -0.00976
-0.64 | -0.000954 | -0.003365 | -0.009205
-0.63 | -0.0007825 | -0.00327 | -0.00863
-0.62 | -0.000705 | -0.00349 | -0.00882
-0.61 | -0.000844 | -0.0033 | -0.00838
-0.6 | -0.0007825 | -0.00275 | -0.00936
-0.59 | -0.0006425 | -0.00253 | -0.00985
-0.58 | -0.0006705 | -0.002515 | -0.00767
-0.57 | -0.000639 | -0.00233 | -0.007285
-0.56 | -0.000658 | -0.002235 | -0.007415
-0.55 | -0.0006245 | -0.002265 | -0.006945
-0.54 | -0.0005265 | -0.002225 | -0.00744
-0.53 | -0.0005015 | -0.002245 | -0.006235
-0.52 | -0.000436 | -0.00186 | -0.00565
-0.51 | -0.0003665 | -0.001445 | -0.006055
-0.5 | -0.000377 | -0.001485 | -0.004805
-0.49 | -0.000333 | -0.001175 | -0.003715
-0.48 | -0.0001765 | -0.00078 | -0.00215
-0.47 | -2.7e-05 | -0.00036 | -0.001085
-0.46 | 6.7e-05 | 9e-05 | 0.000345
-0.45 | 0.000285 | 0.00079 | 0.00313
-0.44 | 0.000608 | 0.00204 | 0.007535
-0.43 | 0.0010045 | 0.0035 | 0.01221
-0.42 | 0.0014875 | 0.005365 | 0.018975
-0.41 | 0.0022005 | 0.007985 | 0.029115
-0.4 | 0.0031825 | 0.01179 | 0.04188
-0.39 | 0.0045445 | 0.01682 | 0.06035
-0.38 | 0.006406 | 0.023405 | 0.086485
-0.37 | 0.008837 | 0.03254 | 0.125405
-0.36 | 0.0128075 | 0.045855 | 0.17386
-0.35 | 0.017794 | 0.06411 | 0.2418
-0.34 | 0.02389 | 0.08879 | 0.33915
-0.33 | 0.0326 | 0.122305 | 0.4657
-0.32 | 0.045005 | 0.17908 | 0.65405
-0.31 | 0.06241 | 0.245835 | 0.90975
-0.3 | 0.08559 | 0.32515 | 1.256
-0.29 | 0.1173 | 0.4414 | 1.71675
-0.28 | 0.18121 | 0.61445 | 2.36045
-0.27 | 0.24563 | 0.84525 | 3.2145
-0.26 | 0.31245 | 1.1472 | 4.41
-0.25 | 0.42665 | 1.6013 | 5.9485
-0.24 | 0.58565 | 2.1526 | 8.022
-0.23 | 0.79185 | 2.848 | 10.883
-0.22 | 1.0637 | 3.87 | 14.4895
-0.21 | 1.532 | 5.1945 | 19.3605
-0.2 | 2.07555 | 6.9635 | 26.065
-0.19 | 2.7255 | 9.4005 | 33.765
-0.18 | 3.599 | 12.4995 | 44.49
-0.17 | 4.824 | 16.465 | 58.49
-0.16 | 6.4895 | 21.706 | 74.8
-0.15 | 8.652 | 28.81 | 96.5
-0.14 | 11.613 | 37.325 | 122.09
-0.13 | 15.3705 | 48.27 | 149.83
-0.12 | 20.176 | 62.635 | 181.75
-0.11 | 26.35 | 79.53 | 219.5
-0.1 | 34.51 | 100.86 | 265.1
-0.09 | 44.34 | 126.025 | 309.2
-0.08 | 56.385 | 154.37 | 355.85
-0.07 | 71.46 | 187.25 | 406
-0.06 | 90.195 | 228.95 | 454.7
-0.05 | 110.23 | 269.35 | 513.55
-0.04 | 134.33 | 314.65 | 567.45
-0.03 | 163.05 | 369.35 | 613.5
-0.02 | 193.2 | 419.2 | 668.95
-0.01 | 226.45 | 472.9 | 730.6
0 | 262.25 | 526.8 | 767.3
0.01 | 295.5 | 575.4 | 803
0.02 | 331.2 | 628.75 | 859
0.03 | 368.4 | 677.8 | 898
0.04 | 396.3 | 717.8 | 931.5
0.05 | 426.95 | 766.5 | 967.5
0.06 | 458.4 | 822.5 | 1004.5
0.07 | 478.75 | 850.5 | 1037
0.08 | 495.5 | 880.5 | 1059
0.09 | 508 | 924 | 1078
0.1 | 507.95 | 951.5 | 1105.5
0.11 | 517.7 | 987.5 | 1140
0.12 | 524 | 1012 | 1152
0.13 | 512 | 1024.5 | 1160
0.14 | 506.5 | 1047 | 1170
0.15 | 501.5 | 1077 | 1190
0.16 | 487.5 | 1086 | 1207.5
0.17 | 470 | 1099 | 1206
0.18 | 445.5 | 1119 | 1215.5
0.19 | 426 | 1118.5 | 1218
0.2 | 417 | 1139.5 | 1229.5
0.21 | 396.5 | 1145 | 1233.5
0.22 | 375 | 1141.5 | 1221.5
0.23 | 356.5 | 1152 | 1218.5
0.24 | 328.5 | 1155 | 1224.5
0.25 | 312.5 | 1157 | 1225.5
0.26 | 299 | 1146 | 1220
0.27 | 277.5 | 1145 | 1215
0.28 | 264.5 | 1145 | 1198.5
0.29 | 249.5 | 1142 | 1203
0.3 | 232.5 | 1135.5 | 1199.5
0.31 | 211 | 1117 | 1182.5
0.32 | 196.5 | 1114.5 | 1176
0.33 | 196 | 1107 | 1153
0.34 | 191 | 1094 | 1143.5
0.35 | 164.5 | 1072 | 1130.5
0.36 | 148.5 | 1060 | 1122
0.37 | 153 | 1051 | 1105.5
0.38 | 141 | 1024 | 1074
0.39 | 135.5 | 1010 | 1062
0.4 | 119 | 985 | 1048.5
0.41 | 104.5 | 965 | 1036
0.42 | 114 | 945.5 | 1007
0.43 | 103 | 916 | 984
0.44 | 96.5 | 888.5 | 967.5
0.45 | 90 | 863 | 934.5
0.46 | 81.5 | 842.5 | 913
0.47 | 85.5 | 811.5 | 905
0.48 | 89.5 | 780 | 880
0.49 | 73 | 750.5 | 840
0.5 | 52 | 735 | 820