## IDS-VDS Characteristic (mA-mm)
VGS (V) | VDS = 0.100 V | VDS = 0.500 V | VDS = 0.900 V
-0.75 | 0.00030239 | 0.0012089 | 0.0039254
-0.74 | 0.00029122 | 0.0011681 | 0.0038217
-0.73 | 0.00027847 | 0.0011303 | 0.0037015
-0.72 | 0.00026443 | 0.001073 | 0.0035819
-0.71 | 0.00025606 | 0.0010512 | 0.0034705
-0.7 | 0.00024398 | 0.0010088 | 0.0033675
-0.69 | 0.00023352 | 0.0009653 | 0.0032981
-0.68 | 0.00022237 | 0.0009329 | 0.0031961
-0.67 | 0.00021442 | 0.0009059 | 0.0030993
-0.66 | 0.00020291 | 0.000869 | 0.0030065
-0.65 | 0.00019351 | 0.0008379 | 0.0029067
-0.64 | 0.0001853 | 0.0008124 | 0.002832
-0.63 | 0.00017608 | 0.0007827 | 0.0027335
-0.62 | 0.00016889 | 0.0007565 | 0.0026467
-0.61 | 0.00016204 | 0.0007266 | 0.0025402
-0.6 | 0.000155 | 0.0007051 | 0.0024559
-0.59 | 0.0001478 | 0.0006804 | 0.0023933
-0.58 | 0.00014094 | 0.0006552 | 0.0023078
-0.57 | 0.00013503 | 0.0006289 | 0.0022408
-0.56 | 0.00012977 | 0.0006085 | 0.0021834
-0.55 | 0.00012306 | 0.0005899 | 0.0021473
-0.54 | 0.00011751 | 0.0005666 | 0.0020652
-0.53 | 0.00011237 | 0.0005521 | 0.0019787
-0.52 | 0.00010886 | 0.0005338 | 0.0019341
-0.51 | 0.00010374 | 0.0005178 | 0.0018925
-0.5 | 0.00010054 | 0.0005032 | 0.0018507
-0.49 | 9.825e-05 | 0.00049597 | 0.0018036
-0.48 | 9.59e-05 | 0.0004859 | 0.0017864
-0.47 | 9.488e-05 | 0.00048466 | 0.0017826
-0.46 | 9.529e-05 | 0.00048537 | 0.0017974
-0.45 | 9.812e-05 | 0.00049502 | 0.0018264
-0.44 | 0.00010376 | 0.00051198 | 0.0018864
-0.43 | 0.00011235 | 0.0005443 | 0.0020066
-0.42 | 0.00012599 | 0.0005992 | 0.0022145
-0.41 | 0.00014601 | 0.0006752 | 0.0024486
-0.4 | 0.00017488 | 0.0007786 | 0.0028436
-0.39 | 0.00021627 | 0.0009359 | 0.0034133
-0.38 | 0.00027291 | 0.0011561 | 0.0042067
-0.37 | 0.00035308 | 0.0014641 | 0.0053282
-0.36 | 0.00046309 | 0.0018786 | 0.006989
-0.35 | 0.000649 | 0.0024656 | 0.009236
-0.34 | 0.0008727 | 0.0032868 | 0.012344
-0.33 | 0.0011724 | 0.0043922 | 0.016685
-0.32 | 0.0015874 | 0.006111 | 0.022728
-0.31 | 0.0021568 | 0.008239 | 0.030944
-0.3 | 0.002941 | 0.011251 | 0.042486
-0.29 | 0.0040081 | 0.015292 | 0.05852
-0.28 | 0.0054884 | 0.020875 | 0.07995
-0.27 | 0.007838 | 0.028625 | 0.10997
-0.26 | 0.010673 | 0.039054 | 0.15005
-0.25 | 0.01452 | 0.053277 | 0.2045
-0.24 | 0.01973 | 0.07373 | 0.27648
-0.23 | 0.026891 | 0.09987 | 0.37669
-0.22 | 0.036437 | 0.13546 | 0.50951
-0.21 | 0.049535 | 0.18238 | 0.6882
-0.2 | 0.06884 | 0.24671 | 0.924
-0.19 | 0.09328 | 0.33107 | 1.239
-0.18 | 0.12558 | 0.44638 | 1.6533
-0.17 | 0.16941 | 0.5977 | 2.1931
-0.16 | 0.22739 | 0.7989 | 2.8764
-0.15 | 0.30495 | 1.0553 | 3.7477
-0.14 | 0.40959 | 1.4036 | 4.8765
-0.13 | 0.54495 | 1.8465 | 6.299
-0.12 | 0.7293 | 2.4155 | 8.023
-0.11 | 0.9641 | 3.1511 | 10.06
-0.1 | 1.2753 | 4.0662 | 12.627
-0.09 | 1.6793 | 5.2514 | 15.547
-0.08 | 2.1927 | 6.677 | 18.947
-0.07 | 2.8401 | 8.436 | 22.79
-0.06 | 3.6627 | 10.562 | 27.238
-0.05 | 4.6838 | 13.145 | 32.217
-0.04 | 5.892 | 16.128 | 37.697
-0.03 | 7.419 | 19.613 | 43.762
-0.02 | 9.211 | 23.588 | 50.116
-0.01 | 11.329 | 28.06 | 57.16
0 | 13.819 | 33.214 | 64.86
0.01 | 16.639 | 38.807 | 72.83
0.02 | 19.755 | 44.831 | 81.09
0.03 | 23.34 | 51.578 | 90.06
0.04 | 27.175 | 58.54 | 99.26
0.05 | 31.334 | 66.1 | 108.7
0.06 | 35.794 | 73.95 | 118.71
0.07 | 40.484 | 82.48 | 129.01
0.08 | 45.398 | 91.18 | 139.49
0.09 | 50.398 | 100.34 | 150.39
0.1 | 55.506 | 109.65 | 161.18
0.11 | 60.63 | 119.44 | 172.53
0.12 | 65.84 | 129.51 | 183.98
0.13 | 71.05 | 139.67 | 195.53
0.14 | 76.16 | 150.19 | 207.23
0.15 | 81.23 | 160.66 | 219.05
0.16 | 86.11 | 171.66 | 231.01
0.17 | 90.88 | 182.6 | 243.06
0.18 | 95.39 | 193.62 | 255.14
0.19 | 99.8 | 204.9 | 267.2
0.2 | 104.03 | 216.08 | 279.46
0.21 | 108.09 | 227.63 | 291.92
0.22 | 111.9 | 239.03 | 304.1
0.23 | 115.61 | 250.53 | 316.47
0.24 | 118.84 | 261.91 | 328.48
0.25 | 122.1 | 273.49 | 340.85
0.26 | 125.15 | 285 | 353.09
0.27 | 128.01 | 296.52 | 365.22
0.28 | 130.87 | 307.98 | 377.29
0.29 | 133.32 | 319.18 | 389.19
0.3 | 135.6 | 330.71 | 401.24
0.31 | 137.83 | 341.95 | 413.08
0.32 | 139.92 | 353.09 | 424.81
0.33 | 142.06 | 364.3 | 436.35
0.34 | 143.82 | 375.11 | 447.87
0.35 | 145.35 | 385.95 | 459.26
0.36 | 147.01 | 396.55 | 470.39
0.37 | 148.77 | 407.2 | 481.64
0.38 | 150.09 | 417.42 | 492.29
0.39 | 151.38 | 427.61 | 503.09
0.4 | 152.57 | 437.44 | 513.56
0.41 | 153.73 | 447.21 | 523.87
0.42 | 155.12 | 456.76 | 534.19
0.43 | 156.07 | 465.95 | 543.96
0.44 | 156.89 | 474.97 | 553.71
0.45 | 157.83 | 483.66 | 563.18
0.46 | 158.73 | 492.26 | 572.3
0.47 | 159.75 | 500.47 | 581.6
0.48 | 160.44 | 508.36 | 590.4
0.49 | 161.02 | 515.92 | 598.8
0.5 | 161.91 | 523.23 | 607.1

## Tranconductance (mS-mm)
VGS (V) | VDS = 0.100 V | VDS = 0.500 V | VDS = 0.900 V
-0.75 | -0.001117 | -0.00408 | -0.01037
-0.74 | -0.001196 | -0.00393 | -0.011195
-0.73 | -0.0013395 | -0.004755 | -0.01199
-0.72 | -0.0011205 | -0.003955 | -0.01155
-0.71 | -0.0010225 | -0.00321 | -0.01072
-0.7 | -0.001127 | -0.004295 | -0.00862
-0.69 | -0.0010805 | -0.003795 | -0.00857
-0.68 | -0.000955 | -0.00297 | -0.00994
-0.67 | -0.000973 | -0.003195 | -0.00948
-0.66 | -0.0010455 | -0.0034 | -0.00963
-0.65 | -0.0008805 | -0.00283 | -0.008725
-0.64 | -0.0008715 | -0.00276 | -0.00866
-0.63 | -0.0008205 | -0.002795 | -0.009265
-0.62 | -0.000702 | -0.002805 | -0.009665
-0.61 | -0.0006945 | -0.00257 | -0.00954
-0.6 | -0.000712 | -0.00231 | -0.007345
-0.59 | -0.000703 | -0.002495 | -0.007405
-0.58 | -0.0006385 | -0.002575 | -0.007625
-0.57 | -0.0005585 | -0.002335 | -0.00622
-0.56 | -0.0005985 | -0.00195 | -0.004675
-0.55 | -0.000613 | -0.002095 | -0.00591
-0.54 | -0.0005345 | -0.00189 | -0.00843
-0.53 | -0.0004325 | -0.00164 | -0.006555
-0.52 | -0.0004315 | -0.001715 | -0.00431
-0.51 | -0.000416 | -0.00153 | -0.00417
-0.5 | -0.0002745 | -0.0010915 | -0.004445
-0.49 | -0.000232 | -0.000865 | -0.003215
-0.48 | -0.0001685 | -0.0005655 | -0.00105
-0.47 | -3.05e-05 | -2.65e-05 | 0.00055
-0.46 | 0.000162 | 0.000518 | 0.00219
-0.45 | 0.0004235 | 0.0013305 | 0.00445
-0.44 | 0.0007115 | 0.002464 | 0.00901
-0.43 | 0.0011115 | 0.004361 | 0.016405
-0.42 | 0.001683 | 0.006545 | 0.0221
-0.41 | 0.0024445 | 0.00897 | 0.031455
-0.4 | 0.003513 | 0.013035 | 0.048235
-0.39 | 0.0049015 | 0.018875 | 0.068155
-0.38 | 0.0068405 | 0.02641 | 0.095745
-0.37 | 0.009509 | 0.036125 | 0.139115
-0.36 | 0.014796 | 0.050075 | 0.19539
-0.35 | 0.0204805 | 0.07041 | 0.26775
-0.34 | 0.02617 | 0.09633 | 0.37245
-0.33 | 0.035735 | 0.14121 | 0.5192
-0.32 | 0.04922 | 0.19234 | 0.71295
-0.31 | 0.06768 | 0.257 | 0.9879
-0.3 | 0.092565 | 0.35265 | 1.3788
-0.29 | 0.12737 | 0.4812 | 1.8732
-0.28 | 0.191495 | 0.66665 | 2.5725
-0.27 | 0.25923 | 0.90895 | 3.505
-0.26 | 0.3341 | 1.2326 | 4.7265
-0.25 | 0.45285 | 1.7338 | 6.3215
-0.24 | 0.61855 | 2.32965 | 8.6095
-0.23 | 0.83535 | 3.0865 | 11.6515
-0.22 | 1.1322 | 4.1255 | 15.5755
-0.21 | 1.62015 | 5.5625 | 20.7245
-0.2 | 2.18725 | 7.4345 | 27.54
-0.19 | 2.837 | 9.9835 | 36.465
-0.18 | 3.8065 | 13.3315 | 47.705
-0.17 | 5.0905 | 17.626 | 61.155
-0.16 | 6.777 | 22.88 | 77.73
-0.15 | 9.11 | 30.235 | 100.005
-0.14 | 12 | 39.56 | 127.565
-0.13 | 15.9855 | 50.595 | 157.325
-0.12 | 20.9575 | 65.23 | 188.05
-0.11 | 27.3 | 82.535 | 230.2
-0.1 | 35.76 | 105.015 | 274.35
-0.09 | 45.87 | 130.54 | 316
-0.08 | 58.04 | 159.23 | 362.15
-0.07 | 73.5 | 194.25 | 414.55
-0.06 | 92.185 | 235.45 | 471.35
-0.05 | 111.465 | 278.3 | 522.95
-0.04 | 136.76 | 323.4 | 577.25
-0.03 | 165.95 | 373 | 620.95
-0.02 | 195.5 | 422.35 | 669.9
-0.01 | 230.4 | 481.3 | 737.2
0 | 265.5 | 537.35 | 783.5
0.01 | 296.8 | 580.85 | 811.5
0.02 | 335.05 | 638.55 | 861.5
0.03 | 371 | 685.45 | 908.5
0.04 | 399.7 | 726.1 | 932
0.05 | 430.95 | 770.5 | 972.5
0.06 | 457.5 | 819 | 1015.5
0.07 | 480.2 | 861.5 | 1039
0.08 | 495.7 | 893 | 1069
0.09 | 505.4 | 923.5 | 1084.5
0.1 | 511.6 | 955 | 1107
0.11 | 516.7 | 993 | 1140
0.12 | 521 | 1011.5 | 1150
0.13 | 516 | 1034 | 1162.5
0.14 | 509 | 1049.5 | 1176
0.15 | 497.5 | 1073.5 | 1189
0.16 | 482.5 | 1097 | 1200.5
0.17 | 464 | 1098 | 1206.5
0.18 | 446 | 1115 | 1207
0.19 | 432 | 1123 | 1216
0.2 | 414.5 | 1136.5 | 1236
0.21 | 393.5 | 1147.5 | 1232
0.22 | 376 | 1145 | 1227.5
0.23 | 347 | 1144 | 1219
0.24 | 324.5 | 1148 | 1219
0.25 | 315.5 | 1154.5 | 1230.5
0.26 | 295.5 | 1151.5 | 1218.5
0.27 | 286 | 1149 | 1210
0.28 | 265.5 | 1133 | 1198.5
0.29 | 236.5 | 1136.5 | 1197.5
0.3 | 225.5 | 1138.5 | 1194.5
0.31 | 216 | 1119 | 1178.5
0.32 | 211.5 | 1117.5 | 1163.5
0.33 | 195 | 1101 | 1153
0.34 | 164.5 | 1082.5 | 1145.5
0.35 | 159.5 | 1072 | 1126
0.36 | 171 | 1062.5 | 1119
0.37 | 154 | 1043.5 | 1095
0.38 | 130.5 | 1020.5 | 1072.5
0.39 | 124 | 1001 | 1063.5
0.4 | 117.5 | 980 | 1039
0.41 | 127.5 | 966 | 1031.5
0.42 | 117 | 937 | 1004.5
0.43 | 88.5 | 910.5 | 976
0.44 | 88 | 885.5 | 961
0.45 | 92 | 864.5 | 929.5
0.46 | 96 | 840.5 | 921
0.47 | 85.5 | 805 | 905
0.48 | 63.5 | 772.5 | 860
0.49 | 73.5 | 743.5 | 835
0.5 | 89 | 731 | 830