## IDS-VDS Characteristic (mA-mm)
VGS (V) | VDS = 0.100 V | VDS = 0.500 V | VDS = 0.900 V
-0.75 | 0.00030555 | 0.0012355 | 0.0040475
-0.74 | 0.00029148 | 0.0011949 | 0.0039191
-0.73 | 0.00027999 | 0.0011538 | 0.0038181
-0.72 | 0.00026624 | 0.0011049 | 0.0036923
-0.71 | 0.00025589 | 0.0010644 | 0.0035747
-0.7 | 0.00024403 | 0.0010301 | 0.0034596
-0.69 | 0.00023405 | 0.000998 | 0.0033596
-0.68 | 0.00022354 | 0.0009597 | 0.0032462
-0.67 | 0.00021344 | 0.000921 | 0.0031446
-0.66 | 0.0002026 | 0.0008878 | 0.0030664
-0.65 | 0.00019488 | 0.0008597 | 0.0029699
-0.64 | 0.00018735 | 0.0008257 | 0.0028739
-0.63 | 0.00017813 | 0.0007945 | 0.0027798
-0.62 | 0.00017014 | 0.0007732 | 0.0027114
-0.61 | 0.00016248 | 0.0007493 | 0.0026157
-0.6 | 0.00015494 | 0.0007202 | 0.0025404
-0.59 | 0.0001485 | 0.0006943 | 0.0024609
-0.58 | 0.00014226 | 0.0006627 | 0.0023832
-0.57 | 0.00013577 | 0.000646 | 0.0023207
-0.56 | 0.00012886 | 0.0006246 | 0.0022356
-0.55 | 0.00012377 | 0.0006007 | 0.0021778
-0.54 | 0.00011902 | 0.0005798 | 0.0021087
-0.53 | 0.00011375 | 0.0005589 | 0.0020475
-0.52 | 0.00010862 | 0.0005417 | 0.0019798
-0.51 | 0.00010505 | 0.0005277 | 0.0019363
-0.5 | 0.00010129 | 0.0005102 | 0.0018763
-0.49 | 9.827e-05 | 0.00050231 | 0.0018621
-0.48 | 9.625e-05 | 0.00049654 | 0.0018253
-0.47 | 9.571e-05 | 0.00048863 | 0.0018196
-0.46 | 9.623e-05 | 0.00049437 | 0.0018263
-0.45 | 9.887e-05 | 0.00049854 | 0.0018652
-0.44 | 0.00010417 | 0.00051945 | 0.0019306
-0.43 | 0.00011274 | 0.00054856 | 0.0020444
-0.42 | 0.00012643 | 0.0006017 | 0.0022108
-0.41 | 0.00014648 | 0.000674 | 0.0024704
-0.4 | 0.00017542 | 0.0007836 | 0.0028673
-0.39 | 0.00021706 | 0.0009352 | 0.0034205
-0.38 | 0.00027453 | 0.0011525 | 0.0042138
-0.37 | 0.00035502 | 0.0014532 | 0.0053426
-0.36 | 0.00046557 | 0.0018721 | 0.006996
-0.35 | 0.0006532 | 0.0024579 | 0.009233
-0.34 | 0.0008776 | 0.0032859 | 0.012355
-0.33 | 0.0011821 | 0.0044025 | 0.016658
-0.32 | 0.0015974 | 0.006084 | 0.022749
-0.31 | 0.0021727 | 0.008227 | 0.030985
-0.3 | 0.0029637 | 0.011215 | 0.042505
-0.29 | 0.0040477 | 0.015274 | 0.05828
-0.28 | 0.005501 | 0.020845 | 0.07965
-0.27 | 0.007876 | 0.028532 | 0.10975
-0.26 | 0.010706 | 0.039119 | 0.15015
-0.25 | 0.014576 | 0.053187 | 0.20496
-0.24 | 0.0198 | 0.07373 | 0.27694
-0.23 | 0.02707 | 0.10007 | 0.37767
-0.22 | 0.036724 | 0.13558 | 0.511
-0.21 | 0.04995 | 0.18362 | 0.691
-0.2 | 0.06942 | 0.24799 | 0.9308
-0.19 | 0.0939 | 0.33439 | 1.2455
-0.18 | 0.12714 | 0.4502 | 1.654
-0.17 | 0.17148 | 0.6031 | 2.1981
-0.16 | 0.23001 | 0.8041 | 2.8912
-0.15 | 0.30933 | 1.0701 | 3.7694
-0.14 | 0.41554 | 1.4102 | 4.9089
-0.13 | 0.5534 | 1.8651 | 6.324
-0.12 | 0.7389 | 2.4401 | 8.044
-0.11 | 0.9798 | 3.1763 | 10.12
-0.1 | 1.2957 | 4.12 | 12.631
-0.09 | 1.7002 | 5.2813 | 15.574
-0.08 | 2.223 | 6.732 | 19.006
-0.07 | 2.8792 | 8.506 | 22.927
-0.06 | 3.7034 | 10.647 | 27.403
-0.05 | 4.7397 | 13.214 | 32.318
-0.04 | 5.972 | 16.22 | 37.755
-0.03 | 7.482 | 19.729 | 43.817
-0.02 | 9.3 | 23.704 | 50.308
-0.01 | 11.456 | 28.263 | 57.34
0 | 13.961 | 33.336 | 64.96
0.01 | 16.795 | 38.919 | 72.93
0.02 | 19.943 | 45.01 | 81.31
0.03 | 23.52 | 51.657 | 90.22
0.04 | 27.365 | 58.64 | 99.41
0.05 | 31.549 | 66.22 | 108.98
0.06 | 36.001 | 74.29 | 118.97
0.07 | 40.708 | 82.6 | 129.17
0.08 | 45.609 | 91.34 | 139.68
0.09 | 50.615 | 100.42 | 150.49
0.1 | 55.757 | 109.9 | 161.46
0.11 | 60.79 | 119.58 | 172.74
0.12 | 66.08 | 129.55 | 184.07
0.13 | 71.24 | 139.81 | 195.69
0.14 | 76.32 | 150.21 | 207.45
0.15 | 81.31 | 160.87 | 219.27
0.16 | 86.25 | 171.64 | 231.3
0.17 | 91 | 182.63 | 243.26
0.18 | 95.59 | 193.7 | 255.4
0.19 | 99.96 | 204.9 | 267.51
0.2 | 104.11 | 216.22 | 279.77
0.21 | 108.13 | 227.55 | 292.05
0.22 | 111.92 | 239.06 | 304.29
0.23 | 115.53 | 250.52 | 316.63
0.24 | 118.99 | 262.07 | 328.76
0.25 | 122.28 | 273.59 | 341.07
0.26 | 125.26 | 284.98 | 353.14
0.27 | 128.1 | 296.56 | 365.4
0.28 | 130.72 | 307.94 | 377.39
0.29 | 133.16 | 319.33 | 389.37
0.3 | 135.83 | 330.69 | 401.49
0.31 | 137.91 | 341.96 | 413.06
0.32 | 139.95 | 353.05 | 424.91
0.33 | 141.9 | 364.22 | 436.55
0.34 | 143.72 | 375.17 | 448.06
0.35 | 145.58 | 385.84 | 459.3
0.36 | 147.09 | 396.49 | 470.42
0.37 | 148.59 | 407.11 | 481.6
0.38 | 149.99 | 417.4 | 492.37
0.39 | 151.5 | 427.54 | 503.07
0.4 | 152.64 | 437.4 | 513.45
0.41 | 153.8 | 447.1 | 523.84
0.42 | 154.89 | 456.66 | 534.09
0.43 | 155.8 | 465.95 | 544.03
0.44 | 157.13 | 474.88 | 553.77
0.45 | 157.87 | 483.59 | 563.1
0.46 | 158.72 | 492.13 | 572.5
0.47 | 159.52 | 500.31 | 581.4
0.48 | 160.28 | 508.26 | 590.4
0.49 | 161.2 | 515.76 | 598.8
0.5 | 161.8 | 523.11 | 607.1

## Tranconductance (mS-mm)
VGS (V) | VDS = 0.100 V | VDS = 0.500 V | VDS = 0.900 V
-0.75 | -0.001407 | -0.00406 | -0.01284
-0.74 | -0.001278 | -0.004085 | -0.01147
-0.73 | -0.001262 | -0.0045 | -0.01134
-0.72 | -0.001205 | -0.00447 | -0.01217
-0.71 | -0.0011105 | -0.00374 | -0.011635
-0.7 | -0.001092 | -0.00332 | -0.010755
-0.69 | -0.0010245 | -0.00352 | -0.01067
-0.68 | -0.0010305 | -0.00385 | -0.01075
-0.67 | -0.001047 | -0.003595 | -0.00899
-0.66 | -0.000928 | -0.003065 | -0.008735
-0.65 | -0.0007625 | -0.003105 | -0.009625
-0.64 | -0.0008375 | -0.00326 | -0.009505
-0.63 | -0.0008605 | -0.002625 | -0.008125
-0.62 | -0.0007825 | -0.00226 | -0.008205
-0.61 | -0.00076 | -0.00265 | -0.00855
-0.6 | -0.000699 | -0.00275 | -0.00774
-0.59 | -0.000634 | -0.002875 | -0.00786
-0.58 | -0.0006365 | -0.002415 | -0.00701
-0.57 | -0.00067 | -0.001905 | -0.00738
-0.56 | -0.0006 | -0.002265 | -0.007145
-0.55 | -0.000492 | -0.00224 | -0.006345
-0.54 | -0.000501 | -0.00209 | -0.006515
-0.53 | -0.00052 | -0.001905 | -0.006445
-0.52 | -0.000435 | -0.00156 | -0.00556
-0.51 | -0.0003665 | -0.001575 | -0.005175
-0.5 | -0.000339 | -0.0012695 | -0.00371
-0.49 | -0.000252 | -0.000683 | -0.00255
-0.48 | -0.000128 | -0.000684 | -0.002125
-0.47 | -1e-06 | -0.0001085 | 5e-05
-0.46 | 0.000158 | 0.0004955 | 0.00228
-0.45 | 0.000397 | 0.001254 | 0.005215
-0.44 | 0.0006935 | 0.002501 | 0.00896
-0.43 | 0.001113 | 0.0041125 | 0.01401
-0.42 | 0.001687 | 0.006272 | 0.0213
-0.41 | 0.0024495 | 0.009095 | 0.032825
-0.4 | 0.003529 | 0.01306 | 0.047505
-0.39 | 0.0049555 | 0.018445 | 0.067325
-0.38 | 0.006898 | 0.0259 | 0.096105
-0.37 | 0.009552 | 0.03598 | 0.13911
-0.36 | 0.014909 | 0.050235 | 0.19452
-0.35 | 0.0206015 | 0.07069 | 0.26795
-0.34 | 0.026445 | 0.09723 | 0.37125
-0.33 | 0.03599 | 0.139905 | 0.5197
-0.32 | 0.04953 | 0.191225 | 0.71635
-0.31 | 0.068315 | 0.25655 | 0.9878
-0.3 | 0.09375 | 0.35235 | 1.36475
-0.29 | 0.126865 | 0.4815 | 1.85725
-0.28 | 0.191415 | 0.6629 | 2.5735
-0.27 | 0.26025 | 0.9137 | 3.525
-0.26 | 0.335 | 1.23275 | 4.7605
-0.25 | 0.4547 | 1.73055 | 6.3395
-0.24 | 0.6247 | 2.34415 | 8.6355
-0.23 | 0.8462 | 3.0925 | 11.703
-0.22 | 1.144 | 4.1775 | 15.6665
-0.21 | 1.6348 | 5.6205 | 20.99
-0.2 | 2.1975 | 7.5385 | 27.725
-0.19 | 2.886 | 10.1105 | 36.16
-0.18 | 3.879 | 13.4355 | 47.63
-0.17 | 5.1435 | 17.695 | 61.86
-0.16 | 6.8925 | 23.35 | 78.565
-0.15 | 9.2765 | 30.305 | 100.885
-0.14 | 12.2035 | 39.75 | 127.73
-0.13 | 16.168 | 51.495 | 156.755
-0.12 | 21.32 | 65.56 | 189.8
-0.11 | 27.84 | 83.995 | 229.35
-0.1 | 36.02 | 105.25 | 272.7
-0.09 | 46.365 | 130.6 | 318.75
-0.08 | 58.95 | 161.235 | 367.65
-0.07 | 74.02 | 195.75 | 419.85
-0.06 | 93.025 | 235.4 | 469.55
-0.05 | 113.43 | 278.65 | 517.6
-0.04 | 137.115 | 325.75 | 574.95
-0.03 | 166.4 | 374.2 | 627.65
-0.02 | 198.7 | 426.7 | 676.15
-0.01 | 233.05 | 481.6 | 732.6
0 | 266.95 | 532.8 | 779.5
0.01 | 299.1 | 583.7 | 817.5
0.02 | 336.25 | 636.9 | 864.5
0.03 | 371.1 | 681.5 | 905
0.04 | 401.45 | 728.15 | 938
0.05 | 431.8 | 782.5 | 978
0.06 | 457.95 | 819 | 1009.5
0.07 | 480.4 | 852.5 | 1035.5
0.08 | 495.35 | 891 | 1066
0.09 | 507.4 | 928 | 1089
0.1 | 508.75 | 958 | 1112.5
0.11 | 516.15 | 982.5 | 1130.5
0.12 | 522.5 | 1011.5 | 1147.5
0.13 | 512 | 1033 | 1169
0.14 | 503.5 | 1053 | 1179
0.15 | 496.5 | 1071.5 | 1192.5
0.16 | 484.5 | 1088 | 1199.5
0.17 | 467 | 1103 | 1205
0.18 | 448 | 1113.5 | 1212.5
0.19 | 426 | 1126 | 1218.5
0.2 | 408.5 | 1132.5 | 1227
0.21 | 390.5 | 1142 | 1226
0.22 | 370 | 1148.5 | 1229
0.23 | 353.5 | 1150.5 | 1223.5
0.24 | 337.5 | 1153.5 | 1222
0.25 | 313.5 | 1145.5 | 1219
0.26 | 291 | 1148.5 | 1216.5
0.27 | 273 | 1148 | 1212.5
0.28 | 253 | 1138.5 | 1198.5
0.29 | 255.5 | 1137.5 | 1205
0.3 | 237.5 | 1131.5 | 1184.5
0.31 | 206 | 1118 | 1171
0.32 | 199.5 | 1113 | 1174.5
0.33 | 188.5 | 1106 | 1157.5
0.34 | 184 | 1081 | 1137.5
0.35 | 168.5 | 1066 | 1118
0.36 | 150.5 | 1063.5 | 1115
0.37 | 145 | 1045.5 | 1097.5
0.38 | 145.5 | 1021.5 | 1073.5
0.39 | 132.5 | 1000 | 1054
0.4 | 115 | 978 | 1038.5
0.41 | 112.5 | 963 | 1032
0.42 | 100 | 942.5 | 1009.5
0.43 | 112 | 911 | 984
0.44 | 103.5 | 882 | 953.5
0.45 | 79.5 | 862.5 | 936.5
0.46 | 82.5 | 836 | 915
0.47 | 78 | 806.5 | 895
0.48 | 84 | 772.5 | 870
0.49 | 76 | 742.5 | 835
0.5 | 60 | 735 | 830