## IDS-VDS Characteristic (mA-mm)
VGS (V) | VDS = 0.100 V | VDS = 0.500 V | VDS = 0.900 V
-0.75 | 0.00028515 | 0.0011578 | 0.0038348
-0.74 | 0.00027027 | 0.0011212 | 0.0037167
-0.73 | 0.00026103 | 0.0010779 | 0.0036011
-0.72 | 0.00024908 | 0.0010373 | 0.0034942
-0.71 | 0.00023756 | 0.0010064 | 0.0033845
-0.7 | 0.00022938 | 0.0009689 | 0.0032824
-0.69 | 0.0002177 | 0.000938 | 0.0031893
-0.68 | 0.00020761 | 0.0008969 | 0.0030886
-0.67 | 0.00019888 | 0.0008739 | 0.0029945
-0.66 | 0.00018973 | 0.0008438 | 0.0029031
-0.65 | 0.00018067 | 0.0008086 | 0.0028195
-0.64 | 0.00017296 | 0.0007848 | 0.0027353
-0.63 | 0.00016794 | 0.0007566 | 0.0026393
-0.62 | 0.00015992 | 0.0007226 | 0.0025477
-0.61 | 0.00015186 | 0.0006998 | 0.0024754
-0.6 | 0.00014441 | 0.0006696 | 0.0023998
-0.59 | 0.00013919 | 0.0006523 | 0.0023362
-0.58 | 0.00013334 | 0.0006262 | 0.0022573
-0.57 | 0.00012617 | 0.0006043 | 0.0021775
-0.56 | 0.00012121 | 0.0005844 | 0.0021042
-0.55 | 0.0001162 | 0.0005644 | 0.0020514
-0.54 | 0.00011103 | 0.000547 | 0.0019872
-0.53 | 0.00010649 | 0.0005275 | 0.0019325
-0.52 | 0.00010313 | 0.0005111 | 0.0018809
-0.51 | 9.839e-05 | 0.0005004 | 0.0018284
-0.5 | 9.569e-05 | 0.00048437 | 0.0017949
-0.49 | 9.246e-05 | 0.00047525 | 0.0017608
-0.48 | 9.123e-05 | 0.00046726 | 0.0017439
-0.47 | 9.08e-05 | 0.00046717 | 0.0017439
-0.46 | 9.211e-05 | 0.00046839 | 0.0017506
-0.45 | 9.542e-05 | 0.00048119 | 0.0017924
-0.44 | 0.00010131 | 0.00050087 | 0.0018645
-0.43 | 0.00011097 | 0.00053699 | 0.0019893
-0.42 | 0.00012562 | 0.0005959 | 0.0021893
-0.41 | 0.00014677 | 0.0006755 | 0.0024947
-0.4 | 0.00017754 | 0.0007944 | 0.002905
-0.39 | 0.00022118 | 0.0009579 | 0.0035089
-0.38 | 0.00028155 | 0.0011855 | 0.0043822
-0.37 | 0.00036539 | 0.0015125 | 0.005611
-0.36 | 0.00048127 | 0.0019634 | 0.00736
-0.35 | 0.0006789 | 0.0025859 | 0.009778
-0.34 | 0.0009129 | 0.0034581 | 0.013186
-0.33 | 0.0012298 | 0.0046463 | 0.017907
-0.32 | 0.0016626 | 0.006422 | 0.024321
-0.31 | 0.0022619 | 0.008718 | 0.033281
-0.3 | 0.0030867 | 0.011896 | 0.045514
-0.29 | 0.004214 | 0.01625 | 0.06271
-0.28 | 0.005802 | 0.022125 | 0.08594
-0.27 | 0.007909 | 0.030296 | 0.11791
-0.26 | 0.010815 | 0.041271 | 0.16087
-0.25 | 0.014714 | 0.056583 | 0.21866
-0.24 | 0.020073 | 0.0777 | 0.29797
-0.23 | 0.027372 | 0.1055 | 0.40396
-0.22 | 0.037194 | 0.14272 | 0.54603
-0.21 | 0.050437 | 0.19361 | 0.7357
-0.2 | 0.07106 | 0.26002 | 0.9864
-0.19 | 0.09597 | 0.35023 | 1.3238
-0.18 | 0.12973 | 0.47249 | 1.7663
-0.17 | 0.17489 | 0.6289 | 2.3328
-0.16 | 0.23468 | 0.8393 | 3.0579
-0.15 | 0.31425 | 1.114 | 3.9761
-0.14 | 0.42227 | 1.4794 | 5.1871
-0.13 | 0.56204 | 1.9404 | 6.659
-0.12 | 0.7532 | 2.5411 | 8.498
-0.11 | 0.9975 | 3.3049 | 10.606
-0.1 | 1.3148 | 4.2712 | 13.195
-0.09 | 1.7273 | 5.489 | 16.309
-0.08 | 2.2614 | 6.971 | 19.804
-0.07 | 2.9301 | 8.803 | 23.864
-0.06 | 3.7597 | 10.996 | 28.306
-0.05 | 4.8196 | 13.628 | 33.477
-0.04 | 6.057 | 16.699 | 39.009
-0.03 | 7.605 | 20.275 | 45.162
-0.02 | 9.43 | 24.373 | 51.68
-0.01 | 11.58 | 28.965 | 59.05
0 | 14.099 | 34.137 | 66.68
0.01 | 16.973 | 39.738 | 74.75
0.02 | 20.127 | 45.893 | 83.21
0.03 | 23.7 | 52.659 | 92.16
0.04 | 27.586 | 59.73 | 101.3
0.05 | 31.75 | 67.38 | 110.98
0.06 | 36.228 | 75.36 | 120.98
0.07 | 40.958 | 83.78 | 131.28
0.08 | 45.831 | 92.6 | 141.98
0.09 | 50.852 | 101.76 | 152.62
0.1 | 55.98 | 111.18 | 163.73
0.11 | 61.11 | 121.02 | 174.97
0.12 | 66.34 | 131 | 186.43
0.13 | 71.48 | 141.26 | 198
0.14 | 76.6 | 151.76 | 209.7
0.15 | 81.64 | 162.29 | 221.55
0.16 | 86.57 | 173.28 | 233.56
0.17 | 91.3 | 184.13 | 245.64
0.18 | 95.83 | 195.17 | 257.47
0.19 | 100.16 | 206.37 | 269.69
0.2 | 104.34 | 217.73 | 281.93
0.21 | 108.45 | 229.05 | 294.23
0.22 | 112.26 | 240.6 | 306.57
0.23 | 115.83 | 252 | 318.63
0.24 | 119.21 | 263.44 | 330.85
0.25 | 122.32 | 275.14 | 343.15
0.26 | 125.43 | 286.36 | 355.3
0.27 | 128.18 | 297.86 | 367.35
0.28 | 130.96 | 309.36 | 379.31
0.29 | 133.49 | 320.63 | 391.34
0.3 | 135.91 | 332.1 | 403.26
0.31 | 138.01 | 343.24 | 415.08
0.32 | 140.08 | 354.36 | 426.61
0.33 | 142.06 | 365.43 | 438.28
0.34 | 143.94 | 376.36 | 449.73
0.35 | 145.76 | 387.03 | 460.89
0.36 | 147.21 | 397.65 | 472.18
0.37 | 148.67 | 408.19 | 483.04
0.38 | 150.17 | 418.45 | 493.94
0.39 | 151.34 | 428.55 | 504.55
0.4 | 152.72 | 438.28 | 514.93
0.41 | 153.73 | 448 | 525.3
0.42 | 154.9 | 457.54 | 535.36
0.43 | 155.96 | 466.78 | 545.3
0.44 | 156.97 | 475.72 | 554.89
0.45 | 157.85 | 484.34 | 564.31
0.46 | 158.71 | 492.8 | 573.5
0.47 | 159.56 | 500.97 | 582.4
0.48 | 160.39 | 508.83 | 591
0.49 | 161.32 | 516.35 | 599.4
0.5 | 161.83 | 523.61 | 607.8

## Tranconductance (mS-mm)
VGS (V) | VDS = 0.100 V | VDS = 0.500 V | VDS = 0.900 V
-0.75 | -0.001488 | -0.00366 | -0.01181
-0.74 | -0.001206 | -0.003995 | -0.011685
-0.73 | -0.0010595 | -0.004195 | -0.011125
-0.72 | -0.0011735 | -0.003575 | -0.01083
-0.71 | -0.000985 | -0.00342 | -0.01059
-0.7 | -0.000993 | -0.00342 | -0.00976
-0.69 | -0.0010885 | -0.0036 | -0.00969
-0.68 | -0.000941 | -0.003205 | -0.00974
-0.67 | -0.000894 | -0.002655 | -0.009275
-0.66 | -0.0009105 | -0.003265 | -0.00875
-0.65 | -0.0008385 | -0.00295 | -0.00839
-0.64 | -0.0006365 | -0.0026 | -0.00901
-0.63 | -0.000652 | -0.00311 | -0.00938
-0.62 | -0.000804 | -0.00284 | -0.008195
-0.61 | -0.0007755 | -0.00265 | -0.007395
-0.6 | -0.0006335 | -0.002375 | -0.00696
-0.59 | -0.0005535 | -0.00217 | -0.007125
-0.58 | -0.000651 | -0.0024 | -0.007935
-0.57 | -0.0006065 | -0.00209 | -0.007655
-0.56 | -0.0004985 | -0.001995 | -0.006305
-0.55 | -0.000509 | -0.00187 | -0.00585
-0.54 | -0.0004855 | -0.001845 | -0.005945
-0.53 | -0.000395 | -0.001795 | -0.005315
-0.52 | -0.000405 | -0.001355 | -0.005205
-0.51 | -0.000372 | -0.0013365 | -0.0043
-0.5 | -0.0002965 | -0.0012575 | -0.00338
-0.49 | -0.000223 | -0.0008555 | -0.00255
-0.48 | -8.3e-05 | -0.000404 | -0.000845
-0.47 | 4.4e-05 | 5.65e-05 | 0.000335
-0.46 | 0.000231 | 0.000701 | 0.002425
-0.45 | 0.00046 | 0.001624 | 0.005695
-0.44 | 0.0007775 | 0.00279 | 0.009845
-0.43 | 0.0012155 | 0.0047515 | 0.01624
-0.42 | 0.00179 | 0.0069255 | 0.02527
-0.41 | 0.002596 | 0.009925 | 0.035785
-0.4 | 0.0037205 | 0.01412 | 0.05071
-0.39 | 0.0052005 | 0.019555 | 0.07386
-0.38 | 0.0072105 | 0.02773 | 0.105105
-0.37 | 0.009986 | 0.038895 | 0.14889
-0.36 | 0.0156755 | 0.05367 | 0.20835
-0.35 | 0.0215815 | 0.074735 | 0.2913
-0.34 | 0.027545 | 0.10302 | 0.40645
-0.33 | 0.037485 | 0.148195 | 0.55675
-0.32 | 0.051605 | 0.203585 | 0.7687
-0.31 | 0.071205 | 0.2737 | 1.05965
-0.3 | 0.097605 | 0.3766 | 1.47145
-0.29 | 0.135765 | 0.51145 | 2.0213
-0.28 | 0.18475 | 0.7023 | 2.76
-0.27 | 0.25065 | 0.9573 | 3.7465
-0.26 | 0.34025 | 1.31435 | 5.0375
-0.25 | 0.4629 | 1.82145 | 6.855
-0.24 | 0.6329 | 2.44585 | 9.265
-0.23 | 0.85605 | 3.251 | 12.403
-0.22 | 1.15325 | 4.4055 | 16.587
-0.21 | 1.6933 | 5.865 | 22.0185
-0.2 | 2.27665 | 7.831 | 29.405
-0.19 | 2.9335 | 10.6235 | 38.995
-0.18 | 3.946 | 13.9335 | 50.45
-0.17 | 5.2475 | 18.3405 | 64.58
-0.16 | 6.968 | 24.255 | 82.165
-0.15 | 9.3795 | 32.005 | 106.46
-0.14 | 12.3895 | 41.32 | 134.145
-0.13 | 16.5465 | 53.085 | 165.545
-0.12 | 21.773 | 68.225 | 197.35
-0.11 | 28.08 | 86.505 | 234.85
-0.1 | 36.49 | 109.205 | 285.15
-0.09 | 47.33 | 134.99 | 330.45
-0.08 | 60.14 | 165.7 | 377.75
-0.07 | 74.915 | 201.25 | 425.1
-0.06 | 94.475 | 241.25 | 480.65
-0.05 | 114.865 | 285.15 | 535.15
-0.04 | 139.27 | 332.35 | 584.25
-0.03 | 168.65 | 383.7 | 633.55
-0.02 | 198.75 | 434.5 | 694.4
-0.01 | 233.45 | 488.2 | 750
0 | 269.65 | 538.65 | 785
0.01 | 301.4 | 587.8 | 826.5
0.02 | 336.35 | 646.05 | 870.5
0.03 | 372.95 | 691.85 | 904.5
0.04 | 402.5 | 736.05 | 941
0.05 | 432.1 | 781.5 | 984
0.06 | 460.4 | 820 | 1015
0.07 | 480.15 | 862 | 1050
0.08 | 494.7 | 899 | 1067
0.09 | 507.45 | 929 | 1087.5
0.1 | 512.9 | 963 | 1117.5
0.11 | 518 | 991 | 1135
0.12 | 518.5 | 1012 | 1151.5
0.13 | 513 | 1038 | 1163.5
0.14 | 508 | 1051.5 | 1177.5
0.15 | 498.5 | 1076 | 1193
0.16 | 483 | 1092 | 1204.5
0.17 | 463 | 1094.5 | 1195.5
0.18 | 443 | 1112 | 1202.5
0.19 | 425.5 | 1128 | 1223
0.2 | 414.5 | 1134 | 1227
0.21 | 396 | 1143.5 | 1232
0.22 | 369 | 1147.5 | 1220
0.23 | 347.5 | 1142 | 1214
0.24 | 324.5 | 1157 | 1226
0.25 | 311 | 1146 | 1222.5
0.26 | 293 | 1136 | 1210
0.27 | 276.5 | 1150 | 1200.5
0.28 | 265.5 | 1138.5 | 1199.5
0.29 | 247.5 | 1137 | 1197.5
0.3 | 226 | 1130.5 | 1187
0.31 | 208.5 | 1113 | 1167.5
0.32 | 202.5 | 1109.5 | 1160
0.33 | 193 | 1100 | 1156
0.34 | 185 | 1080 | 1130.5
0.35 | 163.5 | 1064.5 | 1122.5
0.36 | 145.5 | 1058 | 1107.5
0.37 | 148 | 1040 | 1088
0.38 | 133.5 | 1018 | 1075.5
0.39 | 127.5 | 991.5 | 1049.5
0.4 | 119.5 | 972.5 | 1037.5
0.41 | 109 | 963 | 1021.5
0.42 | 111.5 | 939 | 1000
0.43 | 103.5 | 909 | 976.5
0.44 | 94.5 | 878 | 950.5
0.45 | 87 | 854 | 930.5
0.46 | 85.5 | 831.5 | 904.5
0.47 | 84 | 801.5 | 875
0.48 | 88 | 769 | 850
0.49 | 72 | 739 | 840
0.5 | 51 | 726 | 840