## IDS-VDS Characteristic (mA-mm)
VGS (V) | VDS = 0.100 V | VDS = 0.500 V | VDS = 0.900 V
-0.75 | 0.00032587 | 0.0015383 | 0.005743
-0.74 | 0.00031372 | 0.0014695 | 0.005565
-0.73 | 0.00029751 | 0.0014222 | 0.005377
-0.72 | 0.00028289 | 0.0013691 | 0.005176
-0.71 | 0.00026983 | 0.0013011 | 0.0049916
-0.7 | 0.00025637 | 0.0012578 | 0.0048442
-0.69 | 0.00024274 | 0.0012074 | 0.0046861
-0.68 | 0.0002318 | 0.0011575 | 0.004519
-0.67 | 0.00022447 | 0.0011182 | 0.0043715
-0.66 | 0.00021278 | 0.0010728 | 0.004232
-0.65 | 0.00020251 | 0.0010252 | 0.0040605
-0.64 | 0.00019283 | 0.0009831 | 0.0039192
-0.63 | 0.00018193 | 0.0009484 | 0.0037994
-0.62 | 0.00017519 | 0.0009057 | 0.0036316
-0.61 | 0.00016692 | 0.0008686 | 0.0035359
-0.6 | 0.00015947 | 0.0008374 | 0.0034175
-0.59 | 0.00015091 | 0.0008059 | 0.0033111
-0.58 | 0.0001432 | 0.0007748 | 0.003184
-0.57 | 0.00013709 | 0.0007469 | 0.0030909
-0.56 | 0.00013065 | 0.000718 | 0.002978
-0.55 | 0.00012452 | 0.0006885 | 0.0028631
-0.54 | 0.00011938 | 0.0006637 | 0.0027613
-0.53 | 0.00011276 | 0.0006392 | 0.0026742
-0.52 | 0.00010874 | 0.0006155 | 0.0025931
-0.51 | 0.00010443 | 0.0005913 | 0.0025049
-0.5 | 0.00010122 | 0.0005756 | 0.0024467
-0.49 | 9.8e-05 | 0.000559 | 0.0023621
-0.48 | 9.542e-05 | 0.0005445 | 0.0023183
-0.47 | 9.416e-05 | 0.0005408 | 0.0022955
-0.46 | 9.483e-05 | 0.0005342 | 0.002296
-0.45 | 9.727e-05 | 0.0005434 | 0.002309
-0.44 | 0.00010321 | 0.0005587 | 0.0023408
-0.43 | 0.00011182 | 0.0005858 | 0.0024439
-0.42 | 0.00012475 | 0.0006372 | 0.0025977
-0.41 | 0.00014458 | 0.0007099 | 0.0028728
-0.4 | 0.00017343 | 0.0008161 | 0.0032574
-0.39 | 0.00021413 | 0.0009708 | 0.0038304
-0.38 | 0.00027094 | 0.0011829 | 0.0046199
-0.37 | 0.00035014 | 0.0014868 | 0.00581
-0.36 | 0.0004599 | 0.0019112 | 0.007406
-0.35 | 0.0006447 | 0.0024975 | 0.009669
-0.34 | 0.0008658 | 0.0033128 | 0.012844
-0.33 | 0.0011646 | 0.0044295 | 0.017295
-0.32 | 0.0015779 | 0.006147 | 0.023378
-0.31 | 0.0021401 | 0.008286 | 0.03188
-0.3 | 0.0029263 | 0.011278 | 0.043495
-0.29 | 0.0039973 | 0.015347 | 0.05976
-0.28 | 0.0054524 | 0.021023 | 0.08182
-0.27 | 0.007773 | 0.028613 | 0.11217
-0.26 | 0.010598 | 0.039272 | 0.15289
-0.25 | 0.014421 | 0.053671 | 0.20837
-0.24 | 0.019589 | 0.07417 | 0.28202
-0.23 | 0.026689 | 0.09987 | 0.38267
-0.22 | 0.0362 | 0.13573 | 0.519
-0.21 | 0.049209 | 0.18324 | 0.6975
-0.2 | 0.06832 | 0.24638 | 0.9374
-0.19 | 0.09237 | 0.33375 | 1.2585
-0.18 | 0.12474 | 0.44753 | 1.6754
-0.17 | 0.16829 | 0.5991 | 2.218
-0.16 | 0.2261 | 0.7975 | 2.9161
-0.15 | 0.30294 | 1.0601 | 3.8176
-0.14 | 0.40842 | 1.4078 | 4.9358
-0.13 | 0.5426 | 1.8557 | 6.383
-0.12 | 0.7277 | 2.4227 | 8.122
-0.11 | 0.9605 | 3.167 | 10.253
-0.1 | 1.2711 | 4.0944 | 12.728
-0.09 | 1.6737 | 5.2736 | 15.748
-0.08 | 2.1824 | 6.732 | 19.191
-0.07 | 2.8381 | 8.476 | 23.141
-0.06 | 3.6528 | 10.61 | 27.628
-0.05 | 4.68 | 13.197 | 32.655
-0.04 | 5.892 | 16.19 | 38.163
-0.03 | 7.421 | 19.685 | 44.267
-0.02 | 9.202 | 23.692 | 50.884
-0.01 | 11.346 | 28.254 | 58.06
0 | 13.839 | 33.41 | 65.62
0.01 | 16.668 | 39.024 | 73.7
0.02 | 19.809 | 45.009 | 82.12
0.03 | 23.383 | 51.729 | 91.12
0.04 | 27.24 | 58.77 | 100.46
0.05 | 31.401 | 66.36 | 110
0.06 | 35.845 | 74.41 | 119.96
0.07 | 40.578 | 82.86 | 130.34
0.08 | 45.501 | 91.66 | 140.94
0.09 | 50.529 | 100.74 | 151.76
0.1 | 55.661 | 110.18 | 162.73
0.11 | 60.77 | 119.93 | 174.03
0.12 | 66.04 | 130.09 | 185.57
0.13 | 71.27 | 140.23 | 197.23
0.14 | 76.4 | 150.78 | 208.97
0.15 | 81.43 | 161.5 | 220.75
0.16 | 86.39 | 172.43 | 232.96
0.17 | 91.2 | 183.45 | 244.98
0.18 | 95.75 | 194.49 | 257.19
0.19 | 100.18 | 205.77 | 269.28
0.2 | 104.41 | 217.15 | 281.56
0.21 | 108.43 | 228.7 | 294.01
0.22 | 112.26 | 240.19 | 306.3
0.23 | 116.03 | 251.64 | 318.62
0.24 | 119.39 | 263.25 | 330.67
0.25 | 122.66 | 274.88 | 343.19
0.26 | 125.71 | 286.41 | 355.41
0.27 | 128.53 | 297.88 | 367.58
0.28 | 131.42 | 309.4 | 379.72
0.29 | 133.88 | 320.94 | 391.66
0.3 | 136.23 | 332.4 | 403.85
0.31 | 138.53 | 343.74 | 415.74
0.32 | 140.52 | 354.85 | 427.44
0.33 | 142.64 | 366.09 | 439.12
0.34 | 144.51 | 377.08 | 450.62
0.35 | 146.15 | 387.92 | 462.05
0.36 | 147.77 | 398.69 | 473.25
0.37 | 149.42 | 409.26 | 484.43
0.38 | 150.83 | 419.64 | 495.26
0.39 | 152.2 | 429.88 | 506.02
0.4 | 153.41 | 439.83 | 516.64
0.41 | 154.58 | 449.52 | 526.93
0.42 | 155.89 | 459.29 | 537.32
0.43 | 156.84 | 468.54 | 547.15
0.44 | 157.83 | 477.65 | 556.96
0.45 | 158.79 | 486.48 | 566.54
0.46 | 159.48 | 495.02 | 575.7
0.47 | 160.57 | 503.34 | 584.8
0.48 | 161.26 | 511.32 | 593.8
0.49 | 162.02 | 518.99 | 602.2
0.5 | 162.69 | 526.39 | 610.6

## Tranconductance (mS-mm)
VGS (V) | VDS = 0.100 V | VDS = 0.500 V | VDS = 0.900 V
-0.75 | -0.001215 | -0.00688 | -0.0178
-0.74 | -0.001418 | -0.005805 | -0.0183
-0.73 | -0.0015415 | -0.00502 | -0.01945
-0.72 | -0.001384 | -0.006055 | -0.01927
-0.71 | -0.001326 | -0.005565 | -0.01659
-0.7 | -0.0013545 | -0.004685 | -0.015275
-0.69 | -0.0012285 | -0.005015 | -0.01626
-0.68 | -0.0009135 | -0.00446 | -0.01573
-0.67 | -0.000951 | -0.004235 | -0.01435
-0.66 | -0.001098 | -0.00465 | -0.01555
-0.65 | -0.0009975 | -0.004485 | -0.01564
-0.64 | -0.001029 | -0.00384 | -0.013055
-0.63 | -0.000882 | -0.00387 | -0.01438
-0.62 | -0.0007505 | -0.00399 | -0.013175
-0.61 | -0.000786 | -0.003415 | -0.010705
-0.6 | -0.0008005 | -0.003135 | -0.01124
-0.59 | -0.0008135 | -0.00313 | -0.011675
-0.58 | -0.000691 | -0.00295 | -0.01101
-0.57 | -0.0006275 | -0.00284 | -0.0103
-0.56 | -0.0006285 | -0.00292 | -0.01139
-0.55 | -0.0005635 | -0.002715 | -0.010835
-0.54 | -0.000588 | -0.002465 | -0.009445
-0.53 | -0.000532 | -0.00241 | -0.00841
-0.52 | -0.0004165 | -0.002395 | -0.008465
-0.51 | -0.000376 | -0.001995 | -0.00732
-0.5 | -0.0003215 | -0.001615 | -0.00714
-0.49 | -0.00029 | -0.001555 | -0.00642
-0.48 | -0.000192 | -0.00091 | -0.00333
-0.47 | -2.95e-05 | -0.000515 | -0.001115
-0.46 | 0.0001555 | 0.00013 | 0.000675
-0.45 | 0.000419 | 0.001225 | 0.00224
-0.44 | 0.0007275 | 0.00212 | 0.006745
-0.43 | 0.001077 | 0.003925 | 0.012845
-0.42 | 0.001638 | 0.006205 | 0.021445
-0.41 | 0.002434 | 0.008945 | 0.032985
-0.4 | 0.0034775 | 0.013045 | 0.04788
-0.39 | 0.0048755 | 0.01834 | 0.068125
-0.38 | 0.0068005 | 0.0258 | 0.09898
-0.37 | 0.009448 | 0.036415 | 0.139305
-0.36 | 0.014728 | 0.050535 | 0.19295
-0.35 | 0.020295 | 0.07008 | 0.2719
-0.34 | 0.025995 | 0.0966 | 0.3813
-0.33 | 0.035605 | 0.14171 | 0.5267
-0.32 | 0.048775 | 0.192825 | 0.72925
-0.31 | 0.06742 | 0.25655 | 1.00585
-0.3 | 0.09286 | 0.35305 | 1.394
-0.29 | 0.126305 | 0.48725 | 1.91625
-0.28 | 0.188785 | 0.6633 | 2.6205
-0.27 | 0.25728 | 0.91245 | 3.5535
-0.26 | 0.3324 | 1.2529 | 4.81
-0.25 | 0.44955 | 1.7449 | 6.4565
-0.24 | 0.6134 | 2.30995 | 8.715
-0.23 | 0.83055 | 3.078 | 11.849
-0.22 | 1.126 | 4.1685 | 15.7415
-0.21 | 1.606 | 5.5325 | 20.92
-0.2 | 2.15805 | 7.5255 | 28.05
-0.19 | 2.821 | 10.0575 | 36.9
-0.18 | 3.796 | 13.2675 | 47.975
-0.17 | 5.068 | 17.4985 | 62.035
-0.16 | 6.7325 | 23.05 | 79.98
-0.15 | 9.116 | 30.515 | 100.985
-0.14 | 11.983 | 39.78 | 128.27
-0.13 | 15.964 | 50.745 | 159.31
-0.12 | 20.895 | 65.565 | 193.5
-0.11 | 27.17 | 83.585 | 230.3
-0.1 | 35.66 | 105.33 | 274.75
-0.09 | 45.565 | 131.88 | 323.15
-0.08 | 58.22 | 160.12 | 369.65
-0.07 | 73.52 | 193.9 | 421.85
-0.06 | 92.095 | 236.05 | 475.7
-0.05 | 111.96 | 279 | 526.75
-0.04 | 137.05 | 324.4 | 580.6
-0.03 | 165.5 | 375.1 | 636.05
-0.02 | 196.25 | 428.45 | 689.65
-0.01 | 231.85 | 485.9 | 736.8
0 | 266.1 | 538.5 | 782
0.01 | 298.5 | 579.95 | 825
0.02 | 335.75 | 635.25 | 871
0.03 | 371.55 | 688.05 | 917
0.04 | 400.9 | 731.55 | 944
0.05 | 430.25 | 782 | 975
0.06 | 458.85 | 825 | 1017
0.07 | 482.8 | 862.5 | 1049
0.08 | 497.55 | 894 | 1071
0.09 | 508 | 926 | 1089.5
0.1 | 512.05 | 959.5 | 1113.5
0.11 | 518.95 | 995.5 | 1142
0.12 | 525 | 1015 | 1160
0.13 | 518 | 1034.5 | 1170
0.14 | 508 | 1063.5 | 1176
0.15 | 499.5 | 1082.5 | 1199.5
0.16 | 488.5 | 1097.5 | 1211.5
0.17 | 468 | 1103 | 1211.5
0.18 | 449 | 1116 | 1215
0.19 | 433 | 1133 | 1218.5
0.2 | 412.5 | 1146.5 | 1236.5
0.21 | 392.5 | 1152 | 1237
0.22 | 380 | 1147 | 1230.5
0.23 | 356.5 | 1153 | 1218.5
0.24 | 331.5 | 1162 | 1228.5
0.25 | 316 | 1158 | 1237
0.26 | 293.5 | 1150 | 1219.5
0.27 | 285.5 | 1149.5 | 1215.5
0.28 | 267.5 | 1153 | 1204
0.29 | 240.5 | 1150 | 1206.5
0.3 | 232.5 | 1140 | 1204
0.31 | 214.5 | 1122.5 | 1179.5
0.32 | 205.5 | 1117.5 | 1169
0.33 | 199.5 | 1111.5 | 1159
0.34 | 175.5 | 1091.5 | 1146.5
0.35 | 163 | 1080.5 | 1131.5
0.36 | 163.5 | 1067 | 1119
0.37 | 153 | 1047.5 | 1100.5
0.38 | 139 | 1031 | 1079.5
0.39 | 129 | 1009.5 | 1069
0.4 | 119 | 982 | 1045.5
0.41 | 124 | 973 | 1034
0.42 | 113 | 951 | 1011
0.43 | 97 | 918 | 982
0.44 | 97.5 | 897 | 969.5
0.45 | 82.5 | 868.5 | 937
0.46 | 89 | 843 | 913
0.47 | 89 | 815 | 905
0.48 | 72.5 | 782.5 | 870
0.49 | 71.5 | 753.5 | 840
0.5 | 67 | 740 | 840