## IDS-VDS Characteristic (mA-mm)
VGS (V) | VDS = 0.100 V | VDS = 0.500 V | VDS = 0.900 V
-0.75 | 0.0002804 | 0.0010768 | 0.0034531
-0.74 | 0.00026636 | 0.0010345 | 0.003341
-0.73 | 0.00025368 | 0.0010061 | 0.0032584
-0.72 | 0.00024387 | 0.0009731 | 0.0031501
-0.71 | 0.00023235 | 0.0009375 | 0.0030682
-0.7 | 0.00022344 | 0.0008968 | 0.0029549
-0.69 | 0.00021172 | 0.0008712 | 0.0028868
-0.68 | 0.00020111 | 0.0008393 | 0.002796
-0.67 | 0.00019438 | 0.0008044 | 0.0026997
-0.66 | 0.00018476 | 0.0007783 | 0.0026154
-0.65 | 0.00017715 | 0.0007498 | 0.0025402
-0.64 | 0.00017104 | 0.0007206 | 0.0024785
-0.63 | 0.0001617 | 0.000696 | 0.002378
-0.62 | 0.0001535 | 0.0006732 | 0.002314
-0.61 | 0.00014758 | 0.0006473 | 0.0022435
-0.6 | 0.00014066 | 0.0006229 | 0.0021681
-0.59 | 0.00013423 | 0.0006009 | 0.0021025
-0.58 | 0.00012773 | 0.0005786 | 0.0020457
-0.57 | 0.00012187 | 0.0005576 | 0.0019782
-0.56 | 0.00011663 | 0.0005362 | 0.0019192
-0.55 | 0.00011247 | 0.0005201 | 0.0018654
-0.54 | 0.00010752 | 0.0005037 | 0.0018231
-0.53 | 0.00010308 | 0.00048485 | 0.001758
-0.52 | 9.809e-05 | 0.00046782 | 0.0017071
-0.51 | 9.548e-05 | 0.00045872 | 0.0016656
-0.5 | 9.236e-05 | 0.00044376 | 0.001627
-0.49 | 8.995e-05 | 0.000433 | 0.0015901
-0.48 | 8.814e-05 | 0.00042749 | 0.0015597
-0.47 | 8.737e-05 | 0.00042406 | 0.0015524
-0.46 | 8.79e-05 | 0.00042318 | 0.0015649
-0.45 | 9.037e-05 | 0.00043396 | 0.0015926
-0.44 | 9.536e-05 | 0.00045076 | 0.0016546
-0.43 | 0.00010359 | 0.00047589 | 0.0017583
-0.42 | 0.00011634 | 0.00052128 | 0.0019099
-0.41 | 0.000135 | 0.0005937 | 0.0021342
-0.4 | 0.00016258 | 0.0006888 | 0.0024623
-0.39 | 0.00020096 | 0.0008279 | 0.0029546
-0.38 | 0.00025464 | 0.0010164 | 0.0036409
-0.37 | 0.0003305 | 0.0012941 | 0.0046232
-0.36 | 0.00043486 | 0.0016714 | 0.006101
-0.35 | 0.0005943 | 0.0022023 | 0.008036
-0.34 | 0.0007988 | 0.0029296 | 0.010806
-0.33 | 0.0010786 | 0.0039409 | 0.014656
-0.32 | 0.0014653 | 0.0053302 | 0.020024
-0.31 | 0.0019898 | 0.007446 | 0.027368
-0.3 | 0.0027244 | 0.010121 | 0.037648
-0.29 | 0.0037322 | 0.013804 | 0.051855
-0.28 | 0.0050946 | 0.018884 | 0.07127
-0.27 | 0.007337 | 0.025747 | 0.09819
-0.26 | 0.010009 | 0.035307 | 0.13412
-0.25 | 0.01361 | 0.0482 | 0.18367
-0.24 | 0.018544 | 0.06677 | 0.24845
-0.23 | 0.025185 | 0.09009 | 0.33943
-0.22 | 0.034296 | 0.12229 | 0.46026
-0.21 | 0.046536 | 0.16539 | 0.6236
-0.2 | 0.06451 | 0.22371 | 0.8422
-0.19 | 0.08722 | 0.30127 | 1.1276
-0.18 | 0.11779 | 0.40659 | 1.5078
-0.17 | 0.15864 | 0.54515 | 2.0021
-0.16 | 0.21332 | 0.7274 | 2.6532
-0.15 | 0.28503 | 0.9715 | 3.4603
-0.14 | 0.38375 | 1.2893 | 4.5303
-0.13 | 0.51199 | 1.6976 | 5.828
-0.12 | 0.6823 | 2.2308 | 7.439
-0.11 | 0.9041 | 2.9121 | 9.423
-0.1 | 1.1967 | 3.7682 | 11.76
-0.09 | 1.5805 | 4.8709 | 14.606
-0.08 | 2.0548 | 6.216 | 17.835
-0.07 | 2.6778 | 7.851 | 21.556
-0.06 | 3.447 | 9.871 | 25.819
-0.05 | 4.416 | 12.302 | 30.619
-0.04 | 5.6144 | 15.154 | 35.865
-0.03 | 7.006 | 18.466 | 41.616
-0.02 | 8.731 | 22.263 | 47.968
-0.01 | 10.777 | 26.633 | 54.81
0 | 13.181 | 31.548 | 62.29
0.01 | 15.889 | 36.898 | 70.07
0.02 | 18.965 | 42.738 | 78.29
0.03 | 22.419 | 49.23 | 86.89
0.04 | 26.167 | 56.079 | 95.92
0.05 | 30.228 | 63.36 | 105.43
0.06 | 34.575 | 71.09 | 115.18
0.07 | 39.195 | 79.4 | 125.42
0.08 | 43.972 | 87.93 | 135.64
0.09 | 48.938 | 96.67 | 146.29
0.1 | 53.974 | 105.97 | 157.16
0.11 | 58.93 | 115.41 | 168.28
0.12 | 64.11 | 125.36 | 179.72
0.13 | 69.23 | 135.34 | 191.05
0.14 | 74.25 | 145.46 | 202.72
0.15 | 79.16 | 155.89 | 214.48
0.16 | 84.06 | 166.62 | 226.38
0.17 | 88.78 | 177.39 | 238.23
0.18 | 93.25 | 188.09 | 250.25
0.19 | 97.55 | 199.23 | 262.27
0.2 | 101.59 | 210.34 | 274.39
0.21 | 105.55 | 221.7 | 286.71
0.22 | 109.38 | 233.04 | 298.62
0.23 | 112.92 | 244.18 | 310.88
0.24 | 116.19 | 255.59 | 322.98
0.25 | 119.35 | 267.06 | 335.2
0.26 | 122.32 | 278.4 | 347.3
0.27 | 125.02 | 289.8 | 359.2
0.28 | 127.75 | 300.98 | 371.26
0.29 | 130.21 | 312.23 | 383.16
0.3 | 132.44 | 323.53 | 395.05
0.31 | 134.73 | 334.66 | 406.71
0.32 | 136.55 | 345.62 | 418.35
0.33 | 138.55 | 356.66 | 429.88
0.34 | 140.39 | 367.39 | 441.3
0.35 | 141.9 | 378.09 | 452.59
0.36 | 143.59 | 388.64 | 463.5
0.37 | 144.88 | 399.01 | 474.57
0.38 | 146.33 | 409.22 | 485.36
0.39 | 147.65 | 419.18 | 495.95
0.4 | 148.86 | 428.94 | 506.42
0.41 | 149.86 | 438.57 | 516.54
0.42 | 151 | 447.99 | 526.76
0.43 | 152.05 | 457.09 | 536.63
0.44 | 152.94 | 465.95 | 546.26
0.45 | 153.97 | 474.6 | 555.63
0.46 | 154.6 | 482.99 | 564.89
0.47 | 155.48 | 491.01 | 573.9
0.48 | 156.33 | 498.8 | 582.4
0.49 | 156.81 | 506.26 | 591
0.5 | 157.61 | 513.57 | 599.4

## Tranconductance (mS-mm)
VGS (V) | VDS = 0.100 V | VDS = 0.500 V | VDS = 0.900 V
-0.75 | -0.001404 | -0.00423 | -0.01121
-0.74 | -0.001336 | -0.003535 | -0.009735
-0.73 | -0.0011245 | -0.00307 | -0.009545
-0.72 | -0.0010665 | -0.00343 | -0.00951
-0.71 | -0.0010215 | -0.003815 | -0.00976
-0.7 | -0.0010315 | -0.003315 | -0.00907
-0.69 | -0.0011165 | -0.002875 | -0.007945
-0.68 | -0.000867 | -0.00334 | -0.009355
-0.67 | -0.0008175 | -0.00305 | -0.00903
-0.66 | -0.0008615 | -0.00273 | -0.007975
-0.65 | -0.000686 | -0.002885 | -0.006845
-0.64 | -0.0007725 | -0.00269 | -0.00811
-0.63 | -0.000877 | -0.00237 | -0.008225
-0.62 | -0.000706 | -0.002435 | -0.006725
-0.61 | -0.000642 | -0.002515 | -0.007295
-0.6 | -0.0006675 | -0.00232 | -0.00705
-0.59 | -0.0006465 | -0.002215 | -0.00612
-0.58 | -0.000618 | -0.002165 | -0.006215
-0.57 | -0.000555 | -0.00212 | -0.006325
-0.56 | -0.00047 | -0.001875 | -0.00564
-0.55 | -0.0004555 | -0.001625 | -0.004805
-0.54 | -0.0004695 | -0.0017625 | -0.00537
-0.53 | -0.0004715 | -0.001794 | -0.0058
-0.52 | -0.00038 | -0.0013065 | -0.00462
-0.51 | -0.0002865 | -0.001203 | -0.004005
-0.5 | -0.0002765 | -0.001286 | -0.003775
-0.49 | -0.000211 | -0.0008135 | -0.003365
-0.48 | -0.000129 | -0.000447 | -0.001885
-0.47 | -1.2e-05 | -0.0002155 | 0.00026
-0.46 | 0.00015 | 0.000495 | 0.00201
-0.45 | 0.000373 | 0.001379 | 0.004485
-0.44 | 0.000661 | 0.0020965 | 0.008285
-0.43 | 0.001049 | 0.003526 | 0.012765
-0.42 | 0.0015705 | 0.0058905 | 0.018795
-0.41 | 0.002312 | 0.008376 | 0.02762
-0.4 | 0.003298 | 0.01171 | 0.04102
-0.39 | 0.004603 | 0.01638 | 0.05893
-0.38 | 0.006477 | 0.02331 | 0.08343
-0.37 | 0.009011 | 0.03275 | 0.123005
-0.36 | 0.01319 | 0.04541 | 0.17064
-0.35 | 0.018197 | 0.06291 | 0.23525
-0.34 | 0.024215 | 0.08693 | 0.331
-0.33 | 0.033325 | 0.12003 | 0.4609
-0.32 | 0.04556 | 0.175255 | 0.6356
-0.31 | 0.062955 | 0.23954 | 0.8812
-0.3 | 0.08712 | 0.3179 | 1.22435
-0.29 | 0.11851 | 0.43815 | 1.6811
-0.28 | 0.18024 | 0.59715 | 2.31675
-0.27 | 0.24572 | 0.82115 | 3.1425
-0.26 | 0.31365 | 1.12265 | 4.274
-0.25 | 0.42675 | 1.57315 | 5.7165
-0.24 | 0.57875 | 2.0945 | 7.788
-0.23 | 0.7876 | 2.776 | 10.5905
-0.22 | 1.06755 | 3.765 | 14.2085
-0.21 | 1.5107 | 5.071 | 19.097
-0.2 | 2.0342 | 6.794 | 25.2
-0.19 | 2.664 | 9.144 | 33.28
-0.18 | 3.571 | 12.194 | 43.725
-0.17 | 4.7765 | 16.0405 | 57.27
-0.16 | 6.3195 | 21.3175 | 72.91
-0.15 | 8.5215 | 28.095 | 93.855
-0.14 | 11.348 | 36.305 | 118.385
-0.13 | 14.9275 | 47.075 | 145.435
-0.12 | 19.6055 | 60.725 | 179.75
-0.11 | 25.72 | 76.87 | 216.05
-0.1 | 33.82 | 97.94 | 259.15
-0.09 | 42.905 | 122.39 | 303.75
-0.08 | 54.865 | 149.005 | 347.5
-0.07 | 69.61 | 182.75 | 399.2
-0.06 | 86.91 | 222.55 | 453.15
-0.05 | 108.37 | 264.15 | 502.3
-0.04 | 129.5 | 308.2 | 549.85
-0.03 | 155.83 | 355.45 | 605.15
-0.02 | 188.55 | 408.35 | 659.7
-0.01 | 222.5 | 464.25 | 716.1
0 | 255.6 | 513.25 | 763
0.01 | 289.2 | 559.5 | 800
0.02 | 326.5 | 616.6 | 841
0.03 | 360.1 | 667.05 | 881.5
0.04 | 390.45 | 706.5 | 927
0.05 | 420.4 | 750.55 | 963
0.06 | 448.35 | 802 | 999.5
0.07 | 469.85 | 842 | 1023
0.08 | 487.15 | 863.5 | 1043.5
0.09 | 500.1 | 902 | 1076
0.1 | 499.6 | 937 | 1099.5
0.11 | 506.8 | 969.5 | 1128
0.12 | 515 | 996.5 | 1138.5
0.13 | 507 | 1005 | 1150
0.14 | 496.5 | 1027.5 | 1171.5
0.15 | 490.5 | 1058 | 1183
0.16 | 481 | 1075 | 1187.5
0.17 | 459.5 | 1073.5 | 1193.5
0.18 | 438.5 | 1092 | 1202
0.19 | 417 | 1112.5 | 1207
0.2 | 400 | 1123.5 | 1222
0.21 | 389.5 | 1135 | 1211.5
0.22 | 368.5 | 1124 | 1208.5
0.23 | 340.5 | 1127.5 | 1218
0.24 | 321.5 | 1144 | 1216
0.25 | 306.5 | 1140.5 | 1216
0.26 | 283.5 | 1137 | 1200
0.27 | 271.5 | 1129 | 1198
0.28 | 259.5 | 1121.5 | 1198
0.29 | 234.5 | 1127.5 | 1189.5
0.3 | 226 | 1121.5 | 1177.5
0.31 | 205.5 | 1104.5 | 1165
0.32 | 191 | 1100 | 1158.5
0.33 | 192 | 1088.5 | 1147.5
0.34 | 167.5 | 1071.5 | 1135.5
0.35 | 160 | 1062.5 | 1110
0.36 | 149 | 1046 | 1099
0.37 | 137 | 1029 | 1093
0.38 | 138.5 | 1008.5 | 1069
0.39 | 126.5 | 986 | 1053
0.4 | 110.5 | 969.5 | 1029.5
0.41 | 107 | 952.5 | 1017
0.42 | 109.5 | 926 | 1004.5
0.43 | 97 | 898 | 975
0.44 | 96 | 875.5 | 950
0.45 | 83 | 852 | 931.5
0.46 | 75.5 | 820.5 | 913.5
0.47 | 86.5 | 790.5 | 875.5
0.48 | 66.5 | 762.5 | 855
0.49 | 64 | 738.5 | 850
0.5 | 80 | 731 | 840