## IDS-VDS Characteristic (mA-mm)
VGS (V) | VDS = 0.100 V | VDS = 0.500 V | VDS = 0.900 V
-0.75 | 0.00027159 | 0.0010496 | 0.003351
-0.74 | 0.00026008 | 0.0010098 | 0.0032551
-0.73 | 0.00024953 | 0.0009809 | 0.0031624
-0.72 | 0.00023684 | 0.000942 | 0.0030608
-0.71 | 0.00022622 | 0.0009108 | 0.0029618
-0.7 | 0.00021558 | 0.0008808 | 0.0028676
-0.69 | 0.00020769 | 0.0008492 | 0.0027931
-0.68 | 0.00019883 | 0.0008194 | 0.0027012
-0.67 | 0.00018897 | 0.00079 | 0.0026156
-0.66 | 0.0001813 | 0.0007613 | 0.0025357
-0.65 | 0.00017292 | 0.0007378 | 0.002455
-0.64 | 0.00016538 | 0.0007124 | 0.0023825
-0.63 | 0.00015715 | 0.0006819 | 0.0023164
-0.62 | 0.00015091 | 0.0006596 | 0.0022364
-0.61 | 0.00014373 | 0.0006345 | 0.0021792
-0.6 | 0.00013789 | 0.0006129 | 0.0021044
-0.59 | 0.00013225 | 0.0005888 | 0.0020241
-0.58 | 0.00012557 | 0.0005659 | 0.0019705
-0.57 | 0.00012001 | 0.0005517 | 0.0019133
-0.56 | 0.00011509 | 0.0005325 | 0.0018571
-0.55 | 0.00011053 | 0.0005151 | 0.0017976
-0.54 | 0.00010526 | 0.00049622 | 0.0017428
-0.53 | 0.00010136 | 0.00047893 | 0.0016987
-0.52 | 9.726e-05 | 0.00046323 | 0.0016537
-0.51 | 9.306e-05 | 0.00045055 | 0.0016138
-0.5 | 8.966e-05 | 0.00043807 | 0.0015712
-0.49 | 8.78e-05 | 0.00042464 | 0.0015424
-0.48 | 8.643e-05 | 0.00041826 | 0.0015202
-0.47 | 8.582e-05 | 0.00041513 | 0.0015194
-0.46 | 8.669e-05 | 0.00041687 | 0.0015271
-0.45 | 8.872e-05 | 0.00042483 | 0.0015448
-0.44 | 9.389e-05 | 0.00044072 | 0.0016061
-0.43 | 0.00010164 | 0.00047034 | 0.0016989
-0.42 | 0.00011439 | 0.00051486 | 0.001852
-0.41 | 0.00013332 | 0.0005839 | 0.0020717
-0.4 | 0.00015983 | 0.0006814 | 0.0024074
-0.39 | 0.00019869 | 0.0008156 | 0.002886
-0.38 | 0.00025203 | 0.0010094 | 0.0035764
-0.37 | 0.00032729 | 0.0012759 | 0.0045558
-0.36 | 0.00043039 | 0.0016488 | 0.006003
-0.35 | 0.0005815 | 0.0021646 | 0.007938
-0.34 | 0.0007841 | 0.0028968 | 0.010636
-0.33 | 0.0010568 | 0.0038876 | 0.014489
-0.32 | 0.0014396 | 0.0052776 | 0.019698
-0.31 | 0.0019606 | 0.007347 | 0.027017
-0.3 | 0.0026905 | 0.010002 | 0.037322
-0.29 | 0.0036777 | 0.013656 | 0.051247
-0.28 | 0.0050249 | 0.018681 | 0.07086
-0.27 | 0.007274 | 0.025596 | 0.0966
-0.26 | 0.009916 | 0.034882 | 0.13322
-0.25 | 0.013491 | 0.04776 | 0.18145
-0.24 | 0.018367 | 0.06575 | 0.24808
-0.23 | 0.025012 | 0.08977 | 0.33717
-0.22 | 0.033869 | 0.12102 | 0.45778
-0.21 | 0.046008 | 0.16427 | 0.6184
-0.2 | 0.06407 | 0.22223 | 0.8367
-0.19 | 0.08659 | 0.29875 | 1.118
-0.18 | 0.11696 | 0.40294 | 1.4962
-0.17 | 0.15775 | 0.5399 | 1.996
-0.16 | 0.2123 | 0.7217 | 2.6211
-0.15 | 0.28397 | 0.9577 | 3.441
-0.14 | 0.38227 | 1.2718 | 4.4817
-0.13 | 0.50834 | 1.679 | 5.794
-0.12 | 0.6782 | 2.2079 | 7.393
-0.11 | 0.8966 | 2.879 | 9.37
-0.1 | 1.1884 | 3.7346 | 11.666
-0.09 | 1.5683 | 4.8239 | 14.481
-0.08 | 2.0474 | 6.144 | 17.679
-0.07 | 2.6639 | 7.812 | 21.424
-0.06 | 3.4336 | 9.779 | 25.639
-0.05 | 4.402 | 12.215 | 30.45
-0.04 | 5.5852 | 15.041 | 35.71
-0.03 | 6.996 | 18.331 | 41.489
-0.02 | 8.693 | 22.138 | 47.798
-0.01 | 10.759 | 26.477 | 54.491
0 | 13.153 | 31.336 | 61.91
0.01 | 15.863 | 36.746 | 69.73
0.02 | 18.901 | 42.619 | 77.87
0.03 | 22.363 | 48.983 | 86.57
0.04 | 26.092 | 55.896 | 95.6
0.05 | 30.154 | 63.19 | 104.8
0.06 | 34.514 | 70.89 | 114.72
0.07 | 39.095 | 79.12 | 124.78
0.08 | 43.889 | 87.69 | 135.16
0.09 | 48.829 | 96.47 | 145.8
0.1 | 53.849 | 105.62 | 156.49
0.11 | 58.83 | 115.16 | 167.66
0.12 | 63.98 | 125 | 179
0.13 | 69.11 | 134.97 | 190.41
0.14 | 74.14 | 145.02 | 201.96
0.15 | 79.06 | 155.53 | 213.61
0.16 | 83.89 | 166.21 | 225.5
0.17 | 88.55 | 176.88 | 237.46
0.18 | 93.01 | 187.9 | 249.4
0.19 | 97.35 | 198.73 | 261.23
0.2 | 101.46 | 209.89 | 273.43
0.21 | 105.39 | 221.19 | 285.69
0.22 | 109.01 | 232.44 | 297.73
0.23 | 112.64 | 243.64 | 310.02
0.24 | 115.95 | 255.08 | 321.91
0.25 | 119.11 | 266.48 | 334.18
0.26 | 122.02 | 277.74 | 346.21
0.27 | 124.81 | 289.1 | 358.22
0.28 | 127.47 | 300.24 | 370.05
0.29 | 129.82 | 311.49 | 381.92
0.3 | 132.13 | 322.79 | 393.77
0.31 | 134.3 | 333.87 | 405.54
0.32 | 136.23 | 344.92 | 417.1
0.33 | 138.21 | 355.71 | 428.49
0.34 | 139.91 | 366.59 | 439.94
0.35 | 141.51 | 377.25 | 451.1
0.36 | 143.18 | 387.67 | 462.22
0.37 | 144.69 | 398.12 | 473.32
0.38 | 145.99 | 408.27 | 483.9
0.39 | 147.23 | 418.15 | 494.61
0.4 | 148.38 | 427.94 | 504.91
0.41 | 149.59 | 437.47 | 515.16
0.42 | 150.74 | 446.82 | 525.25
0.43 | 151.63 | 455.92 | 535.03
0.44 | 152.51 | 464.76 | 544.63
0.45 | 153.44 | 473.33 | 554.05
0.46 | 154.12 | 481.74 | 563.36
0.47 | 155.12 | 489.74 | 572.1
0.48 | 155.73 | 497.43 | 580.6
0.49 | 156.45 | 504.94 | 589.4
0.5 | 157.15 | 512.09 | 597.6

## Tranconductance (mS-mm)
VGS (V) | VDS = 0.100 V | VDS = 0.500 V | VDS = 0.900 V
-0.75 | -0.001151 | -0.00398 | -0.00959
-0.74 | -0.001103 | -0.003435 | -0.00943
-0.73 | -0.001162 | -0.00339 | -0.009715
-0.72 | -0.0011655 | -0.003505 | -0.01003
-0.71 | -0.001063 | -0.00306 | -0.00966
-0.7 | -0.0009265 | -0.00308 | -0.008435
-0.69 | -0.0008375 | -0.00307 | -0.00832
-0.68 | -0.000936 | -0.00296 | -0.008875
-0.67 | -0.0008765 | -0.002905 | -0.008275
-0.66 | -0.0008025 | -0.00261 | -0.00803
-0.65 | -0.000796 | -0.002445 | -0.00766
-0.64 | -0.0007885 | -0.002795 | -0.00693
-0.63 | -0.0007235 | -0.00264 | -0.007305
-0.62 | -0.000671 | -0.00237 | -0.00686
-0.61 | -0.000651 | -0.002335 | -0.0066
-0.6 | -0.000574 | -0.002285 | -0.007755
-0.59 | -0.000616 | -0.00235 | -0.006695
-0.58 | -0.000612 | -0.001855 | -0.00554
-0.57 | -0.000524 | -0.00167 | -0.00567
-0.56 | -0.000474 | -0.00183 | -0.005785
-0.55 | -0.0004915 | -0.001814 | -0.005715
-0.54 | -0.0004585 | -0.0018085 | -0.004945
-0.53 | -0.0004 | -0.0016495 | -0.004455
-0.52 | -0.000415 | -0.001419 | -0.004245
-0.51 | -0.00038 | -0.001258 | -0.004125
-0.5 | -0.000263 | -0.0012955 | -0.00357
-0.49 | -0.0001615 | -0.0009905 | -0.00255
-0.48 | -9.9e-05 | -0.0004755 | -0.00115
-0.47 | 1.3e-05 | -6.95e-05 | 0.000345
-0.46 | 0.000145 | 0.000485 | 0.00127
-0.45 | 0.00036 | 0.0011925 | 0.00395
-0.44 | 0.000646 | 0.0022755 | 0.007705
-0.43 | 0.001025 | 0.003707 | 0.012295
-0.42 | 0.001584 | 0.005678 | 0.01864
-0.41 | 0.002272 | 0.008327 | 0.02777
-0.4 | 0.0032685 | 0.011585 | 0.040715
-0.39 | 0.00461 | 0.0164 | 0.05845
-0.38 | 0.00643 | 0.023015 | 0.08349
-0.37 | 0.008918 | 0.03197 | 0.12133
-0.36 | 0.0127105 | 0.044435 | 0.16911
-0.35 | 0.0176855 | 0.0624 | 0.23165
-0.34 | 0.023765 | 0.08615 | 0.32755
-0.33 | 0.032775 | 0.11904 | 0.4531
-0.32 | 0.04519 | 0.17297 | 0.6264
-0.31 | 0.062545 | 0.23622 | 0.8812
-0.3 | 0.085855 | 0.31545 | 1.2115
-0.29 | 0.11672 | 0.43395 | 1.6769
-0.28 | 0.179815 | 0.597 | 2.26765
-0.27 | 0.244555 | 0.81005 | 3.118
-0.26 | 0.31085 | 1.1082 | 4.2425
-0.25 | 0.42255 | 1.5434 | 5.743
-0.24 | 0.57605 | 2.1005 | 7.786
-0.23 | 0.7751 | 2.7635 | 10.485
-0.22 | 1.0498 | 3.725 | 14.0615
-0.21 | 1.51005 | 5.0605 | 18.946
-0.2 | 2.0291 | 6.724 | 24.98
-0.19 | 2.6445 | 9.0355 | 32.975
-0.18 | 3.558 | 12.0575 | 43.9
-0.17 | 4.767 | 15.938 | 56.245
-0.16 | 6.311 | 20.89 | 72.25
-0.15 | 8.4985 | 27.505 | 93.03
-0.14 | 11.2185 | 36.065 | 117.65
-0.13 | 14.7965 | 46.805 | 145.565
-0.12 | 19.413 | 60 | 178.8
-0.11 | 25.51 | 76.335 | 213.65
-0.1 | 33.585 | 97.245 | 255.55
-0.09 | 42.95 | 120.47 | 300.65
-0.08 | 54.78 | 149.405 | 347.15
-0.07 | 69.31 | 181.75 | 398
-0.06 | 86.905 | 220.15 | 451.3
-0.05 | 107.58 | 263.1 | 503.55
-0.04 | 129.7 | 305.8 | 551.95
-0.03 | 155.39 | 354.85 | 604.4
-0.02 | 188.15 | 407.3 | 650.1
-0.01 | 223 | 459.9 | 705.6
0 | 255.2 | 513.45 | 761.95
0.01 | 287.4 | 564.15 | 798
0.02 | 325 | 611.85 | 842
0.03 | 359.55 | 663.85 | 886.5
0.04 | 389.55 | 710.35 | 911.5
0.05 | 421.1 | 749.7 | 956
0.06 | 447.05 | 796.5 | 999
0.07 | 468.75 | 840 | 1022
0.08 | 486.7 | 867.5 | 1051
0.09 | 498 | 896.5 | 1066.5
0.1 | 500.05 | 934.5 | 1093
0.11 | 506.55 | 969 | 1125.5
0.12 | 514 | 990.5 | 1137.5
0.13 | 508 | 1001 | 1148
0.14 | 497.5 | 1028 | 1160
0.15 | 487.5 | 1059.5 | 1177
0.16 | 474.5 | 1067.5 | 1192.5
0.17 | 456 | 1084.5 | 1195
0.18 | 440 | 1092.5 | 1188.5
0.19 | 422.5 | 1099.5 | 1201.5
0.2 | 402 | 1123 | 1223
0.21 | 377.5 | 1127.5 | 1215
0.22 | 362.5 | 1122.5 | 1216.5
0.23 | 347 | 1132 | 1209
0.24 | 323.5 | 1142 | 1208
0.25 | 303.5 | 1133 | 1215
0.26 | 285 | 1131 | 1202
0.27 | 272.5 | 1125 | 1192
0.28 | 250.5 | 1119.5 | 1185
0.29 | 233 | 1127.5 | 1186
0.3 | 224 | 1119 | 1181
0.31 | 205 | 1106.5 | 1166.5
0.32 | 195.5 | 1092 | 1147.5
0.33 | 184 | 1083.5 | 1142
0.34 | 165 | 1077 | 1130.5
0.35 | 163.5 | 1054 | 1114
0.36 | 159 | 1043.5 | 1111
0.37 | 140.5 | 1030 | 1084
0.38 | 127 | 1001.5 | 1064.5
0.39 | 119.5 | 983.5 | 1050.5
0.4 | 118 | 966 | 1027.5
0.41 | 118 | 944 | 1017
0.42 | 102 | 922.5 | 993.5
0.43 | 88.5 | 897 | 969
0.44 | 90.5 | 870.5 | 951
0.45 | 80.5 | 849 | 936.5
0.46 | 84 | 820.5 | 902.5
0.47 | 80.5 | 784.5 | 862
0.48 | 66.5 | 760 | 865
0.49 | 71 | 733 | 850
0.5 | 70 | 715 | 820