## IDS-VDS Characteristic (mA-mm)
VGS (V) | VDS = 0.100 V | VDS = 0.500 V | VDS = 0.900 V
-0.75 | 0.00033543 | 0.0013717 | 0.0043364
-0.74 | 0.00031899 | 0.0013151 | 0.0042103
-0.73 | 0.0003079 | 0.0012736 | 0.0041063
-0.72 | 0.00029215 | 0.0012316 | 0.0039795
-0.71 | 0.00027811 | 0.0011904 | 0.0038359
-0.7 | 0.0002643 | 0.0011472 | 0.0037177
-0.69 | 0.0002534 | 0.0010983 | 0.0036118
-0.68 | 0.00024255 | 0.0010629 | 0.0035208
-0.67 | 0.00023263 | 0.0010237 | 0.0034398
-0.66 | 0.00022231 | 0.0009863 | 0.0033188
-0.65 | 0.0002127 | 0.0009498 | 0.0032033
-0.64 | 0.00020205 | 0.0009133 | 0.0031107
-0.63 | 0.0001935 | 0.0008787 | 0.0030103
-0.62 | 0.00018362 | 0.0008454 | 0.0029071
-0.61 | 0.00017589 | 0.0008119 | 0.0028171
-0.6 | 0.00016777 | 0.0007847 | 0.0027325
-0.59 | 0.00016091 | 0.0007568 | 0.0026431
-0.58 | 0.00015344 | 0.0007327 | 0.0025683
-0.57 | 0.00014701 | 0.0007048 | 0.0024959
-0.56 | 0.00013894 | 0.0006785 | 0.0024253
-0.55 | 0.00013366 | 0.0006577 | 0.0023349
-0.54 | 0.00012722 | 0.0006323 | 0.0022631
-0.53 | 0.00012107 | 0.000611 | 0.002196
-0.52 | 0.00011633 | 0.0005887 | 0.0021383
-0.51 | 0.00011227 | 0.0005753 | 0.0020845
-0.5 | 0.00010753 | 0.0005525 | 0.002034
-0.49 | 0.00010554 | 0.0005398 | 0.0019859
-0.48 | 0.00010199 | 0.0005261 | 0.001953
-0.47 | 9.929e-05 | 0.0005226 | 0.0019255
-0.46 | 9.839e-05 | 0.0005153 | 0.0019107
-0.45 | 0.00010004 | 0.0005161 | 0.0018986
-0.44 | 0.00010332 | 0.0005228 | 0.0019452
-0.43 | 0.00011065 | 0.0005423 | 0.0020172
-0.42 | 0.00012118 | 0.0005814 | 0.0021361
-0.41 | 0.00013714 | 0.0006396 | 0.0023329
-0.4 | 0.00016065 | 0.0007197 | 0.0026213
-0.39 | 0.00019564 | 0.0008398 | 0.0030346
-0.38 | 0.00024448 | 0.001014 | 0.0036497
-0.37 | 0.00031286 | 0.0012499 | 0.0045207
-0.36 | 0.00040711 | 0.0015937 | 0.005838
-0.35 | 0.00053876 | 0.0020693 | 0.007533
-0.34 | 0.0007699 | 0.0027496 | 0.010022
-0.33 | 0.0010359 | 0.0036537 | 0.013495
-0.32 | 0.0013978 | 0.004921 | 0.018294
-0.31 | 0.0019052 | 0.006831 | 0.025
-0.3 | 0.0025973 | 0.009295 | 0.034384
-0.29 | 0.003556 | 0.012669 | 0.047435
-0.28 | 0.0048425 | 0.017309 | 0.06542
-0.27 | 0.006885 | 0.023752 | 0.09019
-0.26 | 0.009389 | 0.032442 | 0.1232
-0.25 | 0.012783 | 0.04443 | 0.16882
-0.24 | 0.017367 | 0.06169 | 0.23063
-0.23 | 0.023722 | 0.08394 | 0.31418
-0.22 | 0.032221 | 0.1136 | 0.42808
-0.21 | 0.043833 | 0.15401 | 0.576
-0.2 | 0.06084 | 0.20826 | 0.7808
-0.19 | 0.08231 | 0.28154 | 1.0473
-0.18 | 0.11165 | 0.37902 | 1.4094
-0.17 | 0.15069 | 0.51021 | 1.8777
-0.16 | 0.20271 | 0.6832 | 2.4809
-0.15 | 0.27292 | 0.9098 | 3.2735
-0.14 | 0.36615 | 1.209 | 4.2568
-0.13 | 0.48958 | 1.6051 | 5.5249
-0.12 | 0.6534 | 2.1078 | 7.09
-0.11 | 0.8675 | 2.7534 | 9.003
-0.1 | 1.1468 | 3.5917 | 11.267
-0.09 | 1.5178 | 4.638 | 14.017
-0.08 | 1.9864 | 5.938 | 17.181
-0.07 | 2.5824 | 7.518 | 20.83
-0.06 | 3.3445 | 9.506 | 24.946
-0.05 | 4.2864 | 11.839 | 29.683
-0.04 | 5.4589 | 14.634 | 34.894
-0.03 | 6.823 | 17.931 | 40.609
-0.02 | 8.53 | 21.571 | 46.847
-0.01 | 10.543 | 25.92 | 53.569
0 | 12.907 | 30.743 | 60.99
0.01 | 15.621 | 36.113 | 68.74
0.02 | 18.618 | 41.865 | 76.8
0.03 | 22.09 | 48.289 | 85.59
0.04 | 25.796 | 55.143 | 94.53
0.05 | 29.884 | 62.36 | 103.76
0.06 | 34.215 | 70.09 | 113.57
0.07 | 38.835 | 78.26 | 123.75
0.08 | 43.614 | 86.91 | 134.04
0.09 | 48.576 | 95.59 | 144.74
0.1 | 53.609 | 104.87 | 155.45
0.11 | 58.53 | 114.38 | 166.57
0.12 | 63.75 | 124.17 | 178.04
0.13 | 68.9 | 134.18 | 189.45
0.14 | 73.93 | 144.43 | 200.96
0.15 | 78.9 | 154.85 | 212.64
0.16 | 83.77 | 165.57 | 224.55
0.17 | 88.46 | 176.32 | 236.54
0.18 | 92.92 | 187.09 | 248.58
0.19 | 97.28 | 198.23 | 260.51
0.2 | 101.49 | 209.37 | 272.71
0.21 | 105.43 | 220.68 | 285.01
0.22 | 109.13 | 232.04 | 297.17
0.23 | 112.72 | 243.19 | 309.44
0.24 | 115.93 | 254.68 | 321.48
0.25 | 119.28 | 266.24 | 333.71
0.26 | 122.19 | 277.56 | 345.87
0.27 | 124.95 | 288.9 | 357.84
0.28 | 127.53 | 300.26 | 369.87
0.29 | 130.07 | 311.49 | 381.76
0.3 | 132.4 | 322.86 | 393.73
0.31 | 134.63 | 334.04 | 405.48
0.32 | 136.6 | 345 | 417.2
0.33 | 138.51 | 356.04 | 428.7
0.34 | 140.38 | 366.88 | 440.17
0.35 | 141.96 | 377.59 | 451.4
0.36 | 143.56 | 388.22 | 462.57
0.37 | 145.06 | 398.59 | 473.77
0.38 | 146.23 | 408.93 | 484.34
0.39 | 147.83 | 418.91 | 495.16
0.4 | 148.89 | 428.78 | 505.58
0.41 | 150.05 | 438.43 | 515.89
0.42 | 151.06 | 447.9 | 526.17
0.43 | 152.04 | 457.17 | 535.96
0.44 | 153.1 | 466.02 | 545.78
0.45 | 153.98 | 474.73 | 555.2
0.46 | 154.84 | 483.15 | 564.56
0.47 | 155.57 | 491.32 | 573.5
0.48 | 156.53 | 499.17 | 582.2
0.49 | 157.07 | 506.68 | 590.8
0.5 | 157.83 | 514 | 599.2

## Tranconductance (mS-mm)
VGS (V) | VDS = 0.100 V | VDS = 0.500 V | VDS = 0.900 V
-0.75 | -0.001644 | -0.00566 | -0.01261
-0.74 | -0.0013765 | -0.004905 | -0.011505
-0.73 | -0.001342 | -0.004175 | -0.01154
-0.72 | -0.0014895 | -0.00416 | -0.01352
-0.71 | -0.0013925 | -0.00422 | -0.01309
-0.7 | -0.0012355 | -0.004605 | -0.011205
-0.69 | -0.0010875 | -0.004215 | -0.009845
-0.68 | -0.0010385 | -0.00373 | -0.0086
-0.67 | -0.001012 | -0.00383 | -0.0101
-0.66 | -0.0009965 | -0.003695 | -0.011825
-0.65 | -0.001013 | -0.00365 | -0.010405
-0.64 | -0.00096 | -0.003555 | -0.00965
-0.63 | -0.0009215 | -0.003395 | -0.01018
-0.62 | -0.0008805 | -0.00334 | -0.00966
-0.61 | -0.0007925 | -0.003035 | -0.00873
-0.6 | -0.000749 | -0.002755 | -0.0087
-0.59 | -0.0007165 | -0.0026 | -0.00821
-0.58 | -0.000695 | -0.0026 | -0.00736
-0.57 | -0.000725 | -0.00271 | -0.00715
-0.56 | -0.0006675 | -0.002355 | -0.00805
-0.55 | -0.000586 | -0.00231 | -0.00811
-0.54 | -0.0006295 | -0.002335 | -0.006945
-0.53 | -0.0005445 | -0.00218 | -0.00624
-0.52 | -0.00044 | -0.001785 | -0.005575
-0.51 | -0.00044 | -0.00181 | -0.005215
-0.5 | -0.0003365 | -0.001775 | -0.00493
-0.49 | -0.000277 | -0.00132 | -0.00405
-0.48 | -0.0003125 | -0.00086 | -0.00302
-0.47 | -0.00018 | -0.00054 | -0.002115
-0.46 | 3.75e-05 | -0.000325 | -0.001345
-0.45 | 0.0002465 | 0.000375 | 0.001725
-0.44 | 0.0005305 | 0.00131 | 0.00593
-0.43 | 0.000893 | 0.00293 | 0.009545
-0.42 | 0.0013245 | 0.004865 | 0.015785
-0.41 | 0.0019735 | 0.006915 | 0.02426
-0.4 | 0.002925 | 0.01001 | 0.035085
-0.39 | 0.0041915 | 0.014715 | 0.05142
-0.38 | 0.005861 | 0.020505 | 0.074305
-0.37 | 0.0081315 | 0.028985 | 0.109415
-0.36 | 0.011295 | 0.04097 | 0.150615
-0.35 | 0.0181395 | 0.057795 | 0.2092
-0.34 | 0.024857 | 0.07922 | 0.2981
-0.33 | 0.031395 | 0.10857 | 0.4136
-0.32 | 0.043465 | 0.158865 | 0.57525
-0.31 | 0.059975 | 0.2187 | 0.8045
-0.3 | 0.08254 | 0.2919 | 1.12175
-0.29 | 0.11226 | 0.4007 | 1.5518
-0.28 | 0.16645 | 0.55415 | 2.13775
-0.27 | 0.227325 | 0.75665 | 2.889
-0.26 | 0.2949 | 1.0339 | 3.9315
-0.25 | 0.3989 | 1.4624 | 5.3715
-0.24 | 0.54695 | 1.9755 | 7.268
-0.23 | 0.7427 | 2.5955 | 9.8725
-0.22 | 1.00555 | 3.5035 | 13.091
-0.21 | 1.43095 | 4.733 | 17.636
-0.2 | 1.92385 | 6.3765 | 23.565
-0.19 | 2.5405 | 8.538 | 31.43
-0.18 | 3.419 | 11.4335 | 41.52
-0.17 | 4.553 | 15.209 | 53.575
-0.16 | 6.1115 | 19.9795 | 69.79
-0.15 | 8.172 | 26.29 | 88.795
-0.14 | 10.833 | 34.765 | 112.57
-0.13 | 14.3625 | 44.94 | 141.66
-0.12 | 18.896 | 57.415 | 173.905
-0.11 | 24.67 | 74.195 | 208.85
-0.1 | 32.515 | 94.23 | 250.7
-0.09 | 41.98 | 117.315 | 295.7
-0.08 | 53.23 | 144 | 340.65
-0.07 | 67.905 | 178.4 | 388.25
-0.06 | 85.2 | 216.05 | 442.65
-0.05 | 105.72 | 256.4 | 497.4
-0.04 | 126.83 | 304.6 | 546.3
-0.03 | 153.555 | 346.85 | 597.65
-0.02 | 186 | 399.45 | 648
-0.01 | 218.85 | 458.6 | 707.15
0 | 253.9 | 509.65 | 758.55
0.01 | 285.55 | 556.1 | 790.5
0.02 | 323.45 | 608.8 | 842.5
0.03 | 358.9 | 663.9 | 886.5
0.04 | 389.7 | 703.55 | 908.5
0.05 | 420.95 | 747.35 | 952
0.06 | 447.55 | 795 | 999.5
0.07 | 469.95 | 841 | 1023.5
0.08 | 487.05 | 866.5 | 1049.5
0.09 | 499.75 | 898 | 1070.5
0.1 | 497.7 | 939.5 | 1091.5
0.11 | 507.05 | 965 | 1129.5
0.12 | 518.5 | 990 | 1144
0.13 | 509 | 1013 | 1146
0.14 | 500 | 1033.5 | 1159.5
0.15 | 492 | 1057 | 1179.5
0.16 | 478 | 1073.5 | 1195
0.17 | 457.5 | 1076 | 1201.5
0.18 | 441 | 1095.5 | 1198.5
0.19 | 428.5 | 1114 | 1206.5
0.2 | 407.5 | 1122.5 | 1225
0.21 | 382 | 1133.5 | 1223
0.22 | 364.5 | 1125.5 | 1221.5
0.23 | 340 | 1132 | 1215.5
0.24 | 328 | 1152.5 | 1213.5
0.25 | 313 | 1144 | 1219.5
0.26 | 283.5 | 1133 | 1206.5
0.27 | 267 | 1135 | 1200
0.28 | 256 | 1129.5 | 1196
0.29 | 243.5 | 1130 | 1193
0.3 | 228 | 1127.5 | 1186
0.31 | 210 | 1107 | 1173.5
0.32 | 194 | 1100 | 1161
0.33 | 189 | 1094 | 1148.5
0.34 | 172.5 | 1077.5 | 1135
0.35 | 159 | 1067 | 1120
0.36 | 155 | 1050 | 1118.5
0.37 | 133.5 | 1035.5 | 1088.5
0.38 | 138.5 | 1016 | 1069.5
0.39 | 133 | 992.5 | 1062
0.4 | 111 | 976 | 1036.5
0.41 | 108.5 | 956 | 1029.5
0.42 | 99.5 | 937 | 1003.5
0.43 | 102 | 906 | 980.5
0.44 | 97 | 878 | 962
0.45 | 87 | 856.5 | 939
0.46 | 79.5 | 829.5 | 915
0.47 | 84.5 | 801 | 882
0.48 | 75 | 768 | 865
0.49 | 65 | 741.5 | 850
0.5 | 76 | 732 | 840