## IDS-VDS Characteristic (mA-mm)
VGS (V) | VDS = 0.100 V | VDS = 0.500 V | VDS = 0.900 V
-0.75 | 0.00031243 | 0.0012837 | 0.0041696
-0.74 | 0.00030149 | 0.0012272 | 0.0040488
-0.73 | 0.000288 | 0.0011874 | 0.0039518
-0.72 | 0.00027624 | 0.0011399 | 0.0038178
-0.71 | 0.00026495 | 0.0011095 | 0.0037031
-0.7 | 0.00025154 | 0.0010626 | 0.0036073
-0.69 | 0.00024027 | 0.0010294 | 0.003486
-0.68 | 0.00022917 | 0.0009923 | 0.0033705
-0.67 | 0.00021828 | 0.0009501 | 0.0032692
-0.66 | 0.00020758 | 0.0009132 | 0.0031724
-0.65 | 0.00019944 | 0.0008818 | 0.0030863
-0.64 | 0.00018859 | 0.0008436 | 0.0029759
-0.63 | 0.00018122 | 0.0008182 | 0.0028809
-0.62 | 0.0001741 | 0.0007895 | 0.0028179
-0.61 | 0.00016567 | 0.0007605 | 0.0027282
-0.6 | 0.00015778 | 0.0007342 | 0.0026175
-0.59 | 0.00014956 | 0.0007075 | 0.0025413
-0.58 | 0.00014315 | 0.000682 | 0.0024671
-0.57 | 0.00013739 | 0.0006577 | 0.0023929
-0.56 | 0.00013136 | 0.0006275 | 0.0023183
-0.55 | 0.00012433 | 0.0006103 | 0.002233
-0.54 | 0.00011889 | 0.0005897 | 0.0021664
-0.53 | 0.00011393 | 0.0005679 | 0.002107
-0.52 | 0.00010912 | 0.0005499 | 0.0020468
-0.51 | 0.00010418 | 0.0005305 | 0.0019862
-0.5 | 0.00010143 | 0.0005158 | 0.001935
-0.49 | 9.815e-05 | 0.000504 | 0.001909
-0.48 | 9.501e-05 | 0.00049466 | 0.0018739
-0.47 | 9.368e-05 | 0.0004866 | 0.0018286
-0.46 | 9.412e-05 | 0.00048175 | 0.0018395
-0.45 | 9.615e-05 | 0.00048901 | 0.0018483
-0.44 | 0.00010052 | 0.00050427 | 0.0019017
-0.43 | 0.00010749 | 0.00052852 | 0.0019828
-0.42 | 0.00011948 | 0.00056615 | 0.0021218
-0.41 | 0.00013695 | 0.0006297 | 0.0023315
-0.4 | 0.0001622 | 0.000722 | 0.002642
-0.39 | 0.00019836 | 0.0008525 | 0.0031123
-0.38 | 0.00024978 | 0.0010394 | 0.0037707
-0.37 | 0.00032141 | 0.0012962 | 0.0047194
-0.36 | 0.00042119 | 0.0016623 | 0.006138
-0.35 | 0.00055719 | 0.0021698 | 0.007986
-0.34 | 0.0007974 | 0.0028666 | 0.010694
-0.33 | 0.0010737 | 0.0038504 | 0.014401
-0.32 | 0.0014549 | 0.0052065 | 0.019589
-0.31 | 0.0019701 | 0.007222 | 0.026706
-0.3 | 0.0026919 | 0.009806 | 0.036842
-0.29 | 0.0036748 | 0.013423 | 0.050531
-0.28 | 0.0050109 | 0.018368 | 0.06952
-0.27 | 0.007117 | 0.025187 | 0.09584
-0.26 | 0.009714 | 0.034233 | 0.13064
-0.25 | 0.013216 | 0.047078 | 0.17881
-0.24 | 0.018022 | 0.06496 | 0.24405
-0.23 | 0.024543 | 0.0879 | 0.33159
-0.22 | 0.033391 | 0.11949 | 0.45133
-0.21 | 0.045327 | 0.16182 | 0.6105
-0.2 | 0.06275 | 0.21841 | 0.8251
-0.19 | 0.08502 | 0.29536 | 1.1114
-0.18 | 0.11514 | 0.39684 | 1.4847
-0.17 | 0.155 | 0.53473 | 1.9701
-0.16 | 0.20915 | 0.7163 | 2.6054
-0.15 | 0.27903 | 0.9505 | 3.4255
-0.14 | 0.37618 | 1.2681 | 4.4647
-0.13 | 0.50175 | 1.669 | 5.774
-0.12 | 0.6702 | 2.1964 | 7.373
-0.11 | 0.889 | 2.8617 | 9.317
-0.1 | 1.1757 | 3.7148 | 11.716
-0.09 | 1.5547 | 4.8135 | 14.498
-0.08 | 2.0308 | 6.148 | 17.779
-0.07 | 2.6457 | 7.776 | 21.522
-0.06 | 3.4112 | 9.78 | 25.739
-0.05 | 4.374 | 12.191 | 30.572
-0.04 | 5.5531 | 15.053 | 35.846
-0.03 | 6.943 | 18.361 | 41.647
-0.02 | 8.667 | 22.123 | 47.941
-0.01 | 10.698 | 26.503 | 54.767
0 | 13.09 | 31.43 | 62.27
0.01 | 15.796 | 36.835 | 70.09
0.02 | 18.855 | 42.673 | 78.25
0.03 | 22.305 | 49.174 | 86.97
0.04 | 26.054 | 56.06 | 95.9
0.05 | 30.114 | 63.32 | 105.37
0.06 | 34.452 | 71.09 | 115.08
0.07 | 39.071 | 79.33 | 125.23
0.08 | 43.829 | 88.01 | 135.75
0.09 | 48.775 | 96.67 | 146.15
0.1 | 53.798 | 105.97 | 157.05
0.11 | 58.8 | 115.47 | 168.16
0.12 | 64.03 | 125.31 | 179.51
0.13 | 69.14 | 135.41 | 190.96
0.14 | 74.19 | 145.63 | 202.6
0.15 | 79.08 | 155.97 | 214.21
0.16 | 83.96 | 166.69 | 226.18
0.17 | 88.7 | 177.57 | 238.11
0.18 | 93.24 | 188.3 | 249.97
0.19 | 97.51 | 199.4 | 262.05
0.2 | 101.65 | 210.58 | 274.23
0.21 | 105.61 | 221.85 | 286.49
0.22 | 109.33 | 233.18 | 298.68
0.23 | 112.95 | 244.45 | 310.69
0.24 | 116.34 | 255.85 | 322.93
0.25 | 119.51 | 267.34 | 335.22
0.26 | 122.52 | 278.7 | 347.19
0.27 | 125.23 | 290.08 | 359.24
0.28 | 127.81 | 301.33 | 371.22
0.29 | 130.37 | 312.66 | 383.17
0.3 | 132.7 | 323.88 | 395.05
0.31 | 135.04 | 335.13 | 406.86
0.32 | 136.89 | 346.09 | 418.4
0.33 | 138.71 | 357.02 | 430.01
0.34 | 140.59 | 367.99 | 441.47
0.35 | 142.26 | 378.65 | 452.64
0.36 | 143.9 | 389.17 | 463.88
0.37 | 145.24 | 399.57 | 474.72
0.38 | 146.61 | 409.85 | 485.66
0.39 | 147.99 | 419.92 | 496.24
0.4 | 149.38 | 429.69 | 506.66
0.41 | 150.37 | 439.42 | 517.04
0.42 | 151.38 | 448.75 | 527.09
0.43 | 152.44 | 458.04 | 537.06
0.44 | 153.44 | 466.96 | 546.71
0.45 | 154.48 | 475.61 | 556.24
0.46 | 155.17 | 484.05 | 565.44
0.47 | 155.84 | 492.18 | 574.3
0.48 | 156.77 | 500.07 | 583
0.49 | 157.41 | 507.62 | 591.7
0.5 | 158.15 | 514.84 | 599.9

## Tranconductance (mS-mm)
VGS (V) | VDS = 0.100 V | VDS = 0.500 V | VDS = 0.900 V
-0.75 | -0.001094 | -0.00565 | -0.01208
-0.74 | -0.0012215 | -0.004815 | -0.01089
-0.73 | -0.0012625 | -0.004365 | -0.01155
-0.72 | -0.0011525 | -0.003895 | -0.012435
-0.71 | -0.001235 | -0.003865 | -0.010525
-0.7 | -0.001234 | -0.004005 | -0.010855
-0.69 | -0.0011185 | -0.003515 | -0.01184
-0.68 | -0.0010995 | -0.003965 | -0.01084
-0.67 | -0.0010795 | -0.003955 | -0.009905
-0.66 | -0.000942 | -0.003415 | -0.009145
-0.65 | -0.0009495 | -0.00348 | -0.009825
-0.64 | -0.000911 | -0.00318 | -0.01027
-0.63 | -0.0007245 | -0.002705 | -0.0079
-0.62 | -0.0007775 | -0.002885 | -0.007635
-0.61 | -0.000816 | -0.002765 | -0.01002
-0.6 | -0.0008055 | -0.00265 | -0.009345
-0.59 | -0.0007315 | -0.00261 | -0.00752
-0.58 | -0.0006085 | -0.00249 | -0.00742
-0.57 | -0.0005895 | -0.002725 | -0.00744
-0.56 | -0.000653 | -0.00237 | -0.007995
-0.55 | -0.0006235 | -0.00189 | -0.007595
-0.54 | -0.00052 | -0.00212 | -0.0063
-0.53 | -0.0004885 | -0.00199 | -0.00598
-0.52 | -0.0004875 | -0.00187 | -0.00604
-0.51 | -0.0003845 | -0.001705 | -0.00559
-0.5 | -0.0003015 | -0.001325 | -0.00386
-0.49 | -0.000321 | -0.001057 | -0.003055
-0.48 | -0.0002235 | -0.00087 | -0.00402
-0.47 | -4.45e-05 | -0.0006455 | -0.00172
-0.46 | 0.0001235 | 0.0001205 | 0.000985
-0.45 | 0.00032 | 0.001126 | 0.00311
-0.44 | 0.000567 | 0.0019755 | 0.006725
-0.43 | 0.000948 | 0.003094 | 0.011005
-0.42 | 0.001473 | 0.005059 | 0.017435
-0.41 | 0.002136 | 0.0077925 | 0.02601
-0.4 | 0.0030705 | 0.01114 | 0.03904
-0.39 | 0.004379 | 0.01587 | 0.056435
-0.38 | 0.0061525 | 0.022185 | 0.080355
-0.37 | 0.0085705 | 0.031145 | 0.118365
-0.36 | 0.011789 | 0.04368 | 0.16333
-0.35 | 0.0188105 | 0.060215 | 0.2278
-0.34 | 0.0258255 | 0.08403 | 0.32075
-0.33 | 0.032875 | 0.116995 | 0.44475
-0.32 | 0.04482 | 0.16858 | 0.61525
-0.31 | 0.06185 | 0.229975 | 0.86265
-0.3 | 0.085235 | 0.31005 | 1.19125
-0.29 | 0.11595 | 0.4281 | 1.6339
-0.28 | 0.17211 | 0.5882 | 2.26545
-0.27 | 0.235155 | 0.79325 | 3.056
-0.26 | 0.30495 | 1.09455 | 4.1485
-0.25 | 0.4154 | 1.53635 | 5.6705
-0.24 | 0.56635 | 2.0411 | 7.639
-0.23 | 0.76845 | 2.7265 | 10.364
-0.22 | 1.0392 | 3.696 | 13.9455
-0.21 | 1.46795 | 4.946 | 18.6885
-0.2 | 1.98465 | 6.677 | 25.045
-0.19 | 2.6195 | 8.9215 | 32.98
-0.18 | 3.499 | 11.9685 | 42.935
-0.17 | 4.7005 | 15.973 | 56.035
-0.16 | 6.2015 | 20.7885 | 72.77
-0.15 | 8.3515 | 27.59 | 92.965
-0.14 | 11.136 | 35.925 | 117.425
-0.13 | 14.701 | 46.415 | 145.415
-0.12 | 19.3625 | 59.635 | 177.15
-0.11 | 25.275 | 75.92 | 217.15
-0.1 | 33.285 | 97.59 | 259.05
-0.09 | 42.755 | 121.66 | 303.15
-0.08 | 54.55 | 148.125 | 351.2
-0.07 | 69.02 | 181.6 | 398
-0.06 | 86.415 | 220.75 | 452.5
-0.05 | 107.095 | 263.65 | 505.35
-0.04 | 128.45 | 308.5 | 553.75
-0.03 | 155.695 | 353.5 | 604.75
-0.02 | 187.75 | 407.1 | 656
-0.01 | 221.15 | 465.35 | 716.45
0 | 254.9 | 516.6 | 766.15
0.01 | 288.25 | 562.15 | 799
0.02 | 325.45 | 616.95 | 844
0.03 | 359.95 | 669.35 | 882.5
0.04 | 390.45 | 707.3 | 920
0.05 | 419.9 | 751.5 | 959
0.06 | 447.85 | 800.5 | 993
0.07 | 468.85 | 846 | 1033.5
0.08 | 485.2 | 867 | 1046
0.09 | 498.45 | 898 | 1065
0.1 | 501.25 | 940 | 1100.5
0.11 | 511.6 | 967 | 1123
0.12 | 517 | 997 | 1140
0.13 | 508 | 1016 | 1154.5
0.14 | 497 | 1028 | 1162.5
0.15 | 488.5 | 1053 | 1179
0.16 | 481 | 1080 | 1195
0.17 | 464 | 1080.5 | 1189.5
0.18 | 440.5 | 1091.5 | 1197
0.19 | 420.5 | 1114 | 1213
0.2 | 405 | 1122.5 | 1222
0.21 | 384 | 1130 | 1222.5
0.22 | 367 | 1130 | 1210
0.23 | 350.5 | 1133.5 | 1212.5
0.24 | 328 | 1144.5 | 1226.5
0.25 | 309 | 1142.5 | 1213
0.26 | 286 | 1137 | 1201
0.27 | 264.5 | 1131.5 | 1201.5
0.28 | 257 | 1129 | 1196.5
0.29 | 244.5 | 1127.5 | 1191.5
0.3 | 233.5 | 1123.5 | 1184.5
0.31 | 209.5 | 1110.5 | 1167.5
0.32 | 183.5 | 1094.5 | 1157.5
0.33 | 185 | 1095 | 1153.5
0.34 | 177.5 | 1081.5 | 1131.5
0.35 | 165.5 | 1059 | 1120.5
0.36 | 149 | 1046 | 1104
0.37 | 135.5 | 1034 | 1089
0.38 | 137.5 | 1017.5 | 1076
0.39 | 138.5 | 992 | 1050
0.4 | 119 | 975 | 1040
0.41 | 100 | 953 | 1021.5
0.42 | 103.5 | 931 | 1001
0.43 | 103 | 910.5 | 981
0.44 | 102 | 878.5 | 959
0.45 | 86.5 | 854.5 | 936.5
0.46 | 68 | 828.5 | 903
0.47 | 80 | 801 | 878
0.48 | 78.5 | 772 | 870
0.49 | 69 | 738.5 | 845
0.5 | 74 | 722 | 820