## IDS-VDS Characteristic (mA-mm)
VGS (V) | VDS = 0.100 V | VDS = 0.500 V | VDS = 0.900 V
-0.75 | 0.0003733 | 0.0015793 | 0.005327
-0.74 | 0.00035347 | 0.001505 | 0.005149
-0.73 | 0.00033614 | 0.001454 | 0.005
-0.72 | 0.0003211 | 0.0014096 | 0.0048529
-0.71 | 0.00030611 | 0.001353 | 0.0047011
-0.7 | 0.0002895 | 0.0012983 | 0.0045254
-0.69 | 0.00027695 | 0.0012511 | 0.0044022
-0.68 | 0.00026271 | 0.0012029 | 0.004239
-0.67 | 0.00025099 | 0.0011598 | 0.0041297
-0.66 | 0.00024149 | 0.0011156 | 0.0039769
-0.65 | 0.0002278 | 0.0010769 | 0.0038774
-0.64 | 0.00021649 | 0.0010317 | 0.0037596
-0.63 | 0.00020752 | 0.000995 | 0.0036233
-0.62 | 0.00019817 | 0.0009614 | 0.003498
-0.61 | 0.00018925 | 0.0009198 | 0.0033748
-0.6 | 0.00017985 | 0.0008885 | 0.0032796
-0.59 | 0.00017108 | 0.0008614 | 0.0031815
-0.58 | 0.00016224 | 0.0008233 | 0.003093
-0.57 | 0.0001547 | 0.0007937 | 0.0029951
-0.56 | 0.00014806 | 0.0007593 | 0.0028687
-0.55 | 0.00014147 | 0.0007303 | 0.0027943
-0.54 | 0.0001352 | 0.000707 | 0.0026899
-0.53 | 0.00012856 | 0.0006802 | 0.0026077
-0.52 | 0.00012328 | 0.000652 | 0.0025392
-0.51 | 0.00011785 | 0.0006329 | 0.0024533
-0.5 | 0.00011309 | 0.0006109 | 0.002392
-0.49 | 0.00010906 | 0.0005932 | 0.0023182
-0.48 | 0.0001054 | 0.0005747 | 0.0022783
-0.47 | 0.00010294 | 0.0005625 | 0.0022324
-0.46 | 0.00010155 | 0.0005565 | 0.0022103
-0.45 | 0.00010229 | 0.000555 | 0.0021771
-0.44 | 0.00010492 | 0.0005569 | 0.0021979
-0.43 | 0.00010967 | 0.0005724 | 0.0022464
-0.42 | 0.00011834 | 0.0006022 | 0.0023281
-0.41 | 0.00013278 | 0.0006462 | 0.0024816
-0.4 | 0.00015347 | 0.0007159 | 0.0027245
-0.39 | 0.00018412 | 0.000822 | 0.0030831
-0.38 | 0.00022855 | 0.0009691 | 0.0036107
-0.37 | 0.0002896 | 0.0011853 | 0.0043464
-0.36 | 0.00037653 | 0.0014795 | 0.0054281
-0.35 | 0.00049526 | 0.001901 | 0.007039
-0.34 | 0.0007068 | 0.0024941 | 0.009204
-0.33 | 0.0009476 | 0.0033203 | 0.012219
-0.32 | 0.0012815 | 0.0044719 | 0.01651
-0.31 | 0.0017364 | 0.006199 | 0.022553
-0.3 | 0.0023839 | 0.00841 | 0.030695
-0.29 | 0.0032551 | 0.011404 | 0.042399
-0.28 | 0.0044593 | 0.015637 | 0.05842
-0.27 | 0.006338 | 0.021461 | 0.08042
-0.26 | 0.008693 | 0.029479 | 0.11033
-0.25 | 0.011849 | 0.040226 | 0.15075
-0.24 | 0.016214 | 0.055156 | 0.2064
-0.23 | 0.022096 | 0.07654 | 0.28281
-0.22 | 0.030135 | 0.1039 | 0.38534
-0.21 | 0.041018 | 0.14096 | 0.52387
-0.2 | 0.055843 | 0.19133 | 0.7117
-0.19 | 0.07756 | 0.25875 | 0.9528
-0.18 | 0.10546 | 0.35135 | 1.293
-0.17 | 0.1424 | 0.47149 | 1.721
-0.16 | 0.19228 | 0.6339 | 2.2793
-0.15 | 0.25764 | 0.8438 | 3.0175
-0.14 | 0.34678 | 1.1317 | 3.9439
-0.13 | 0.46554 | 1.4969 | 5.1396
-0.12 | 0.6223 | 1.9661 | 6.624
-0.11 | 0.8266 | 2.5907 | 8.407
-0.1 | 1.0982 | 3.3704 | 10.626
-0.09 | 1.4494 | 4.3825 | 13.269
-0.08 | 1.9068 | 5.6257 | 16.31
-0.07 | 2.4884 | 7.185 | 19.904
-0.06 | 3.2233 | 9.065 | 23.905
-0.05 | 4.1535 | 11.348 | 28.531
-0.04 | 5.2815 | 14.071 | 33.663
-0.03 | 6.643 | 17.236 | 39.27
-0.02 | 8.306 | 20.917 | 45.499
-0.01 | 10.284 | 25.093 | 52.027
0 | 12.624 | 29.892 | 59.36
0.01 | 15.317 | 35.183 | 67.07
0.02 | 18.304 | 40.914 | 75.07
0.03 | 21.701 | 47.372 | 83.74
0.04 | 25.473 | 53.991 | 92.72
0.05 | 29.466 | 61.41 | 101.88
0.06 | 33.817 | 68.94 | 111.62
0.07 | 38.465 | 77.22 | 121.72
0.08 | 43.215 | 85.65 | 132
0.09 | 48.204 | 94.49 | 142.5
0.1 | 53.264 | 103.75 | 153.34
0.11 | 58.24 | 113.17 | 164.39
0.12 | 63.43 | 123.11 | 175.79
0.13 | 68.6 | 133.12 | 187.29
0.14 | 73.66 | 143.38 | 198.63
0.15 | 78.63 | 153.68 | 210.49
0.16 | 83.56 | 164.53 | 222.48
0.17 | 88.29 | 175.31 | 234.38
0.18 | 92.83 | 186.17 | 246.48
0.19 | 97.16 | 197.31 | 258.38
0.2 | 101.31 | 208.3 | 270.59
0.21 | 105.41 | 219.75 | 282.93
0.22 | 109.13 | 231.14 | 295.13
0.23 | 112.74 | 242.45 | 307.26
0.24 | 116.1 | 253.91 | 319.5
0.25 | 119.32 | 265.35 | 331.72
0.26 | 122.43 | 276.81 | 343.94
0.27 | 125.15 | 288.22 | 356.08
0.28 | 127.81 | 299.62 | 367.95
0.29 | 130.33 | 310.8 | 380.05
0.3 | 132.68 | 322.32 | 392.1
0.31 | 135 | 333.5 | 403.79
0.32 | 136.99 | 344.56 | 415.65
0.33 | 138.84 | 355.74 | 427.09
0.34 | 140.69 | 366.42 | 438.69
0.35 | 142.51 | 377.29 | 450.05
0.36 | 144.06 | 387.95 | 461.28
0.37 | 145.58 | 398.5 | 472.41
0.38 | 146.97 | 408.88 | 483.31
0.39 | 148.19 | 418.82 | 494.07
0.4 | 149.69 | 428.85 | 504.59
0.41 | 150.65 | 438.52 | 514.97
0.42 | 151.7 | 448.11 | 525.15
0.43 | 152.82 | 457.33 | 535.17
0.44 | 153.68 | 466.4 | 544.98
0.45 | 154.81 | 475.15 | 554.49
0.46 | 155.55 | 483.7 | 564.03
0.47 | 156.35 | 491.94 | 572.8
0.48 | 157.09 | 499.78 | 581.8
0.49 | 158.05 | 507.5 | 590.4
0.5 | 158.59 | 514.85 | 598.6

## Tranconductance (mS-mm)
VGS (V) | VDS = 0.100 V | VDS = 0.500 V | VDS = 0.900 V
-0.75 | -0.001983 | -0.00743 | -0.0178
-0.74 | -0.001858 | -0.006265 | -0.01635
-0.73 | -0.0016185 | -0.00477 | -0.014805
-0.72 | -0.0015015 | -0.00505 | -0.014945
-0.71 | -0.00158 | -0.005565 | -0.016375
-0.7 | -0.001458 | -0.005095 | -0.014945
-0.69 | -0.0013395 | -0.00477 | -0.01432
-0.68 | -0.001298 | -0.004565 | -0.013625
-0.67 | -0.001061 | -0.004365 | -0.013105
-0.66 | -0.0011595 | -0.004145 | -0.012615
-0.65 | -0.00125 | -0.004195 | -0.010865
-0.64 | -0.001014 | -0.004095 | -0.012705
-0.63 | -0.000916 | -0.003515 | -0.01308
-0.62 | -0.0009135 | -0.00376 | -0.012425
-0.61 | -0.000916 | -0.003645 | -0.01092
-0.6 | -0.0009085 | -0.00292 | -0.009665
-0.59 | -0.0008805 | -0.00326 | -0.00933
-0.58 | -0.000819 | -0.003385 | -0.00932
-0.57 | -0.000709 | -0.0032 | -0.011215
-0.56 | -0.0006615 | -0.00317 | -0.01004
-0.55 | -0.000643 | -0.002615 | -0.00894
-0.54 | -0.0006455 | -0.002505 | -0.00933
-0.53 | -0.000596 | -0.00275 | -0.007535
-0.52 | -0.0005355 | -0.002365 | -0.00772
-0.51 | -0.0005095 | -0.002055 | -0.00736
-0.5 | -0.0004395 | -0.001985 | -0.006755
-0.49 | -0.0003845 | -0.00181 | -0.005685
-0.48 | -0.000306 | -0.001535 | -0.00429
-0.47 | -0.0001925 | -0.00091 | -0.0034
-0.46 | -3.25e-05 | -0.000375 | -0.002765
-0.45 | 0.0001685 | 2e-05 | -0.00062
-0.44 | 0.000369 | 0.00087 | 0.003465
-0.43 | 0.000671 | 0.002265 | 0.00651
-0.42 | 0.0011555 | 0.00369 | 0.01176
-0.41 | 0.0017565 | 0.005685 | 0.01982
-0.4 | 0.002567 | 0.00879 | 0.030075
-0.39 | 0.003754 | 0.01266 | 0.04431
-0.38 | 0.005274 | 0.018165 | 0.063165
-0.37 | 0.007399 | 0.02552 | 0.09087
-0.36 | 0.010283 | 0.035785 | 0.13463
-0.35 | 0.0165135 | 0.05073 | 0.188795
-0.34 | 0.022617 | 0.070965 | 0.259
-0.33 | 0.028735 | 0.09889 | 0.3653
-0.32 | 0.03944 | 0.143935 | 0.5167
-0.31 | 0.05512 | 0.196905 | 0.70925
-0.3 | 0.075935 | 0.26025 | 0.9923
-0.29 | 0.10377 | 0.36135 | 1.38625
-0.28 | 0.154145 | 0.50285 | 1.90105
-0.27 | 0.211685 | 0.6921 | 2.5955
-0.26 | 0.27555 | 0.93825 | 3.5165
-0.25 | 0.37605 | 1.28385 | 4.8035
-0.24 | 0.51235 | 1.8157 | 6.603
-0.23 | 0.69605 | 2.4372 | 8.947
-0.22 | 0.9461 | 3.221 | 12.053
-0.21 | 1.2854 | 4.3715 | 16.318
-0.2 | 1.8271 | 5.8895 | 21.4465
-0.19 | 2.48085 | 8.001 | 29.065
-0.18 | 3.242 | 10.637 | 38.41
-0.17 | 4.341 | 14.1275 | 49.315
-0.16 | 5.762 | 18.6155 | 64.825
-0.15 | 7.725 | 24.89 | 83.23
-0.14 | 10.395 | 32.655 | 106.105
-0.13 | 13.776 | 41.72 | 134.005
-0.12 | 18.053 | 54.69 | 163.37
-0.11 | 23.795 | 70.215 | 200.1
-0.1 | 31.14 | 89.59 | 243.1
-0.09 | 40.43 | 112.765 | 284.2
-0.08 | 51.95 | 140.125 | 331.75
-0.07 | 65.825 | 171.965 | 379.75
-0.06 | 83.255 | 208.15 | 431.35
-0.05 | 102.91 | 250.3 | 487.9
-0.04 | 124.475 | 294.4 | 536.95
-0.03 | 151.225 | 342.3 | 591.8
-0.02 | 182.05 | 392.85 | 637.85
-0.01 | 215.9 | 448.75 | 693.05
0 | 251.65 | 504.5 | 752.15
0.01 | 284 | 551.1 | 785.5
0.02 | 319.2 | 609.45 | 833.5
0.03 | 358.45 | 653.85 | 882.5
0.04 | 388.25 | 701.9 | 907
0.05 | 417.2 | 747.45 | 945
0.06 | 449.95 | 790.5 | 992
0.07 | 469.9 | 835.5 | 1019
0.08 | 486.95 | 863.5 | 1039
0.09 | 502.45 | 905 | 1067
0.1 | 501.8 | 934 | 1094.5
0.11 | 508.3 | 968 | 1122.5
0.12 | 518 | 997.5 | 1145
0.13 | 511.5 | 1013.5 | 1142
0.14 | 501.5 | 1028 | 1160
0.15 | 495 | 1057.5 | 1192.5
0.16 | 483 | 1081.5 | 1194.5
0.17 | 463.5 | 1082 | 1200
0.18 | 443.5 | 1100 | 1200
0.19 | 424 | 1106.5 | 1205.5
0.2 | 412.5 | 1122 | 1227.5
0.21 | 391 | 1142 | 1227
0.22 | 366.5 | 1135 | 1216.5
0.23 | 348.5 | 1138.5 | 1218.5
0.24 | 329 | 1145 | 1223
0.25 | 316.5 | 1145 | 1222
0.26 | 291.5 | 1143.5 | 1218
0.27 | 269 | 1140.5 | 1200.5
0.28 | 259 | 1129 | 1198.5
0.29 | 243.5 | 1135 | 1207.5
0.3 | 233.5 | 1135 | 1187
0.31 | 215.5 | 1112 | 1177.5
0.32 | 192 | 1112 | 1165
0.33 | 185 | 1093 | 1152
0.34 | 183.5 | 1077.5 | 1148
0.35 | 168.5 | 1076.5 | 1129.5
0.36 | 153.5 | 1060.5 | 1118
0.37 | 145.5 | 1046.5 | 1101.5
0.38 | 130.5 | 1016 | 1083
0.39 | 136 | 998.5 | 1064
0.4 | 123 | 985 | 1045
0.41 | 100.5 | 963 | 1028
0.42 | 108.5 | 940.5 | 1010
0.43 | 99 | 914.5 | 991.5
0.44 | 99.5 | 891 | 966
0.45 | 93.5 | 865 | 952.5
0.46 | 77 | 839.5 | 915.5
0.47 | 77 | 804 | 888.5
0.48 | 85 | 778 | 880
0.49 | 75 | 753.5 | 840
0.5 | 54 | 735 | 820