## IDS-VDS Characteristic (mA-mm)
VGS (V) | VDS = 0.100 V | VDS = 0.500 V | VDS = 0.900 V
-0.75 | 0.00034042 | 0.001422 | 0.0047673
-0.74 | 0.00032741 | 0.0013762 | 0.004649
-0.73 | 0.00030959 | 0.0013176 | 0.0044864
-0.72 | 0.00029322 | 0.0012729 | 0.0043531
-0.71 | 0.00028178 | 0.0012354 | 0.0042437
-0.7 | 0.00026939 | 0.00119 | 0.0040891
-0.69 | 0.0002568 | 0.0011384 | 0.0039732
-0.68 | 0.0002476 | 0.0010976 | 0.0038561
-0.67 | 0.00023549 | 0.0010604 | 0.0037176
-0.66 | 0.00022467 | 0.0010196 | 0.0035817
-0.65 | 0.00021422 | 0.0009767 | 0.0034514
-0.64 | 0.00020529 | 0.0009418 | 0.0033657
-0.63 | 0.00019514 | 0.0009048 | 0.0032403
-0.62 | 0.00018786 | 0.0008732 | 0.0031408
-0.61 | 0.00017798 | 0.0008373 | 0.0030446
-0.6 | 0.00016939 | 0.0008089 | 0.0029417
-0.59 | 0.0001604 | 0.0007784 | 0.0028268
-0.58 | 0.0001535 | 0.000749 | 0.0027416
-0.57 | 0.00014567 | 0.0007204 | 0.0026637
-0.56 | 0.00013931 | 0.000692 | 0.0025698
-0.55 | 0.00013329 | 0.0006663 | 0.0024999
-0.54 | 0.00012785 | 0.0006458 | 0.0024124
-0.53 | 0.00012198 | 0.0006174 | 0.0023567
-0.52 | 0.00011661 | 0.0005989 | 0.0022766
-0.51 | 0.00011129 | 0.0005813 | 0.0022106
-0.5 | 0.00010671 | 0.0005579 | 0.002154
-0.49 | 0.00010297 | 0.0005398 | 0.0020987
-0.48 | 9.961e-05 | 0.0005282 | 0.0020437
-0.47 | 9.817e-05 | 0.0005171 | 0.0020017
-0.46 | 9.727e-05 | 0.0005137 | 0.0019806
-0.45 | 9.791e-05 | 0.000514 | 0.0019813
-0.44 | 0.00010029 | 0.0005179 | 0.0020067
-0.43 | 0.00010622 | 0.0005356 | 0.002044
-0.42 | 0.00011576 | 0.0005637 | 0.0021397
-0.41 | 0.00012983 | 0.0006104 | 0.0023053
-0.4 | 0.00015132 | 0.0006834 | 0.0025466
-0.39 | 0.00018242 | 0.0007901 | 0.0029112
-0.38 | 0.00022657 | 0.0009418 | 0.0034417
-0.37 | 0.00028836 | 0.0011553 | 0.004217
-0.36 | 0.00037431 | 0.0014577 | 0.0052961
-0.35 | 0.00049484 | 0.0018807 | 0.006875
-0.34 | 0.0007032 | 0.0024652 | 0.009075
-0.33 | 0.0009437 | 0.003294 | 0.012095
-0.32 | 0.0012798 | 0.0044281 | 0.016432
-0.31 | 0.0017396 | 0.006188 | 0.022238
-0.3 | 0.0023771 | 0.008375 | 0.03076
-0.29 | 0.0032419 | 0.011489 | 0.042402
-0.28 | 0.0044452 | 0.015647 | 0.05822
-0.27 | 0.006346 | 0.02154 | 0.081
-0.26 | 0.008668 | 0.029438 | 0.10997
-0.25 | 0.011803 | 0.040339 | 0.15159
-0.24 | 0.016142 | 0.055263 | 0.20703
-0.23 | 0.022032 | 0.07647 | 0.28427
-0.22 | 0.030088 | 0.10402 | 0.38585
-0.21 | 0.040894 | 0.14121 | 0.5233
-0.2 | 0.055693 | 0.19133 | 0.7105
-0.19 | 0.0776 | 0.25986 | 0.9584
-0.18 | 0.10504 | 0.3485 | 1.2847
-0.17 | 0.14243 | 0.4691 | 1.7173
-0.16 | 0.19185 | 0.6309 | 2.2957
-0.15 | 0.25819 | 0.8457 | 3.0052
-0.14 | 0.34805 | 1.1278 | 3.9562
-0.13 | 0.46474 | 1.4954 | 5.1283
-0.12 | 0.6232 | 1.9751 | 6.63
-0.11 | 0.8264 | 2.5907 | 8.423
-0.1 | 1.1009 | 3.386 | 10.594
-0.09 | 1.4568 | 4.3846 | 13.251
-0.08 | 1.9074 | 5.6191 | 16.298
-0.07 | 2.4983 | 7.15 | 19.893
-0.06 | 3.2255 | 9.045 | 23.922
-0.05 | 4.1649 | 11.354 | 28.591
-0.04 | 5.3028 | 14.063 | 33.653
-0.03 | 6.645 | 17.253 | 39.295
-0.02 | 8.302 | 20.861 | 45.407
-0.01 | 10.33 | 25.06 | 52.065
0 | 12.658 | 29.898 | 59.46
0.01 | 15.328 | 35.183 | 67.14
0.02 | 18.34 | 40.843 | 75.08
0.03 | 21.768 | 47.253 | 83.75
0.04 | 25.499 | 54.092 | 92.63
0.05 | 29.547 | 61.2 | 101.94
0.06 | 33.879 | 68.91 | 111.71
0.07 | 38.48 | 77.08 | 121.76
0.08 | 43.287 | 85.77 | 132.04
0.09 | 48.256 | 94.41 | 142.48
0.1 | 53.3 | 103.66 | 153.4
0.11 | 58.22 | 113.13 | 164.47
0.12 | 63.5 | 122.97 | 175.83
0.13 | 68.68 | 132.9 | 187.39
0.14 | 73.74 | 143.24 | 198.72
0.15 | 78.72 | 153.65 | 210.63
0.16 | 83.62 | 164.37 | 222.52
0.17 | 88.25 | 175.21 | 234.42
0.18 | 92.8 | 185.94 | 246.4
0.19 | 97.27 | 197.12 | 258.57
0.2 | 101.38 | 208.29 | 270.66
0.21 | 105.33 | 219.67 | 283.09
0.22 | 109.12 | 231.03 | 295.29
0.23 | 112.6 | 242.31 | 307.23
0.24 | 116.06 | 253.76 | 319.62
0.25 | 119.33 | 265.25 | 331.93
0.26 | 122.3 | 276.73 | 343.99
0.27 | 125.08 | 288.06 | 356.23
0.28 | 127.81 | 299.43 | 368.08
0.29 | 130.17 | 310.82 | 380.09
0.3 | 132.6 | 322.17 | 392.2
0.31 | 134.85 | 333.45 | 404
0.32 | 136.79 | 344.38 | 415.64
0.33 | 138.91 | 355.55 | 427.32
0.34 | 140.5 | 366.47 | 438.77
0.35 | 142.26 | 377.22 | 450.2
0.36 | 143.92 | 388 | 461.37
0.37 | 145.27 | 398.4 | 472.44
0.38 | 146.75 | 408.78 | 483.41
0.39 | 148.03 | 418.91 | 494.16
0.4 | 149.32 | 428.82 | 504.76
0.41 | 150.42 | 438.56 | 515.2
0.42 | 151.64 | 448.09 | 525.34
0.43 | 152.5 | 457.37 | 535.39
0.44 | 153.59 | 466.43 | 545.22
0.45 | 154.5 | 475.17 | 554.73
0.46 | 155.22 | 483.68 | 564.21
0.47 | 156.27 | 491.89 | 573.2
0.48 | 156.84 | 499.83 | 582
0.49 | 157.71 | 507.48 | 590.6
0.5 | 158.39 | 514.88 | 599.2

## Tranconductance (mS-mm)
VGS (V) | VDS = 0.100 V | VDS = 0.500 V | VDS = 0.900 V
-0.75 | -0.001301 | -0.00458 | -0.01183
-0.74 | -0.0015415 | -0.00522 | -0.014045
-0.73 | -0.0017095 | -0.005165 | -0.014795
-0.72 | -0.0013905 | -0.00411 | -0.012135
-0.71 | -0.0011915 | -0.004145 | -0.0132
-0.7 | -0.001249 | -0.00485 | -0.013525
-0.69 | -0.0010895 | -0.00462 | -0.01165
-0.68 | -0.0010655 | -0.0039 | -0.01278
-0.67 | -0.0011465 | -0.0039 | -0.01372
-0.66 | -0.0010635 | -0.004185 | -0.01331
-0.65 | -0.000969 | -0.00389 | -0.0108
-0.64 | -0.000954 | -0.003595 | -0.010555
-0.63 | -0.0008715 | -0.00343 | -0.011245
-0.62 | -0.000858 | -0.003375 | -0.009785
-0.61 | -0.0009235 | -0.003215 | -0.009955
-0.6 | -0.000879 | -0.002945 | -0.01089
-0.59 | -0.0007945 | -0.002995 | -0.010005
-0.58 | -0.0007365 | -0.0029 | -0.008155
-0.57 | -0.0007095 | -0.00285 | -0.00859
-0.56 | -0.000619 | -0.002705 | -0.00819
-0.55 | -0.000573 | -0.00231 | -0.00787
-0.54 | -0.0005655 | -0.002445 | -0.00716
-0.53 | -0.000562 | -0.002345 | -0.00679
-0.52 | -0.0005345 | -0.001805 | -0.007305
-0.51 | -0.000495 | -0.00205 | -0.00613
-0.5 | -0.000416 | -0.002075 | -0.005595
-0.49 | -0.000355 | -0.001485 | -0.005515
-0.48 | -0.00024 | -0.001135 | -0.00485
-0.47 | -0.000117 | -0.000725 | -0.003155
-0.46 | -1.3e-05 | -0.000155 | -0.00102
-0.45 | 0.000151 | 0.00021 | 0.001305
-0.44 | 0.0004155 | 0.00108 | 0.003135
-0.43 | 0.0007735 | 0.00229 | 0.00665
-0.42 | 0.0011805 | 0.00374 | 0.013065
-0.41 | 0.001778 | 0.005985 | 0.020345
-0.4 | 0.0026295 | 0.008985 | 0.030295
-0.39 | 0.0037625 | 0.01292 | 0.044755
-0.38 | 0.005297 | 0.01826 | 0.06529
-0.37 | 0.007387 | 0.025795 | 0.09272
-0.36 | 0.010324 | 0.03627 | 0.1329
-0.35 | 0.0164445 | 0.050375 | 0.188945
-0.34 | 0.022443 | 0.070665 | 0.261
-0.33 | 0.02883 | 0.098145 | 0.36785
-0.32 | 0.039795 | 0.1447 | 0.50715
-0.31 | 0.054865 | 0.197345 | 0.7164
-0.3 | 0.075115 | 0.26505 | 1.0082
-0.29 | 0.103405 | 0.3636 | 1.373
-0.28 | 0.155205 | 0.50255 | 1.9299
-0.27 | 0.21114 | 0.68955 | 2.5875
-0.26 | 0.27285 | 0.93995 | 3.5295
-0.25 | 0.3737 | 1.29125 | 4.853
-0.24 | 0.51145 | 1.80655 | 6.634
-0.23 | 0.6973 | 2.43785 | 8.941
-0.22 | 0.9431 | 3.237 | 11.9515
-0.21 | 1.28025 | 4.3655 | 16.2325
-0.2 | 1.8353 | 5.9325 | 21.755
-0.19 | 2.46735 | 7.8585 | 28.71
-0.18 | 3.2415 | 10.462 | 37.945
-0.17 | 4.3405 | 14.12 | 50.55
-0.16 | 5.788 | 18.83 | 64.395
-0.15 | 7.81 | 24.845 | 83.025
-0.14 | 10.3275 | 32.485 | 106.155
-0.13 | 13.7575 | 42.365 | 133.69
-0.12 | 18.083 | 54.765 | 164.735
-0.11 | 23.885 | 70.545 | 198.2
-0.1 | 31.52 | 89.695 | 241.4
-0.09 | 40.325 | 111.655 | 285.2
-0.08 | 52.075 | 138.27 | 332.1
-0.07 | 65.905 | 171.295 | 381.2
-0.06 | 83.33 | 210.2 | 434.9
-0.05 | 103.865 | 250.9 | 486.55
-0.04 | 124.005 | 294.95 | 535.2
-0.03 | 149.96 | 339.9 | 587.7
-0.02 | 184.25 | 390.35 | 638.5
-0.01 | 217.8 | 451.85 | 702.65
0 | 249.9 | 506.15 | 753.75
0.01 | 284.1 | 547.25 | 781
0.02 | 322 | 603.5 | 830.5
0.03 | 357.95 | 662.45 | 877.5
0.04 | 388.95 | 697.35 | 909.5
0.05 | 419 | 740.9 | 954
0.06 | 446.65 | 794 | 991
0.07 | 470.4 | 843 | 1016.5
0.08 | 488.8 | 866.5 | 1036
0.09 | 500.65 | 894.5 | 1068
0.1 | 498.2 | 936 | 1099.5
0.11 | 510 | 965.5 | 1121.5
0.12 | 523 | 988.5 | 1146
0.13 | 512 | 1013.5 | 1144.5
0.14 | 502 | 1037.5 | 1162
0.15 | 494 | 1056.5 | 1190
0.16 | 476.5 | 1078 | 1189.5
0.17 | 459 | 1078.5 | 1194
0.18 | 451 | 1095.5 | 1207.5
0.19 | 429 | 1117.5 | 1213
0.2 | 403 | 1127.5 | 1226
0.21 | 387 | 1137 | 1231.5
0.22 | 363.5 | 1132 | 1207
0.23 | 347 | 1136.5 | 1216.5
0.24 | 336.5 | 1147 | 1235
0.25 | 312 | 1148.5 | 1218.5
0.26 | 287.5 | 1140.5 | 1215
0.27 | 275.5 | 1135 | 1204.5
0.28 | 254.5 | 1138 | 1193
0.29 | 239.5 | 1137 | 1206
0.3 | 234 | 1131.5 | 1195.5
0.31 | 209.5 | 1110.5 | 1172
0.32 | 203 | 1105 | 1166
0.33 | 185.5 | 1104.5 | 1156.5
0.34 | 167.5 | 1083.5 | 1144
0.35 | 171 | 1076.5 | 1130
0.36 | 150.5 | 1059 | 1112
0.37 | 141.5 | 1039 | 1102
0.38 | 138 | 1025.5 | 1086
0.39 | 128.5 | 1002 | 1067.5
0.4 | 119.5 | 982.5 | 1052
0.41 | 116 | 963.5 | 1029
0.42 | 104 | 940.5 | 1009.5
0.43 | 97.5 | 917 | 994
0.44 | 100 | 890 | 967
0.45 | 81.5 | 862.5 | 949.5
0.46 | 88.5 | 836 | 923.5
0.47 | 81 | 807.5 | 889.5
0.48 | 72 | 779.5 | 870
0.49 | 77.5 | 752.5 | 860
0.5 | 68 | 740 | 860