## IDS-VDS Characteristic (mA-mm)
VGS (V) | VDS = 0.100 V | VDS = 0.500 V | VDS = 0.900 V
-0.75 | 0.00035837 | 0.0015476 | 0.005332
-0.74 | 0.00034062 | 0.0014992 | 0.005167
-0.73 | 0.00032212 | 0.0014445 | 0.005039
-0.72 | 0.00030678 | 0.0013785 | 0.0048617
-0.71 | 0.00029337 | 0.0013292 | 0.0046805
-0.7 | 0.00027962 | 0.0012847 | 0.0045366
-0.69 | 0.00026526 | 0.0012338 | 0.0044038
-0.68 | 0.00025327 | 0.0011896 | 0.0042712
-0.67 | 0.00024267 | 0.0011441 | 0.004158
-0.66 | 0.00023079 | 0.0011044 | 0.0040196
-0.65 | 0.00022126 | 0.0010541 | 0.0038603
-0.64 | 0.00021109 | 0.0010118 | 0.003713
-0.63 | 0.00020005 | 0.0009805 | 0.0036154
-0.62 | 0.00019012 | 0.000948 | 0.0034882
-0.61 | 0.00018131 | 0.0009059 | 0.0033747
-0.6 | 0.00017399 | 0.0008701 | 0.0032679
-0.59 | 0.00016447 | 0.0008317 | 0.0031645
-0.58 | 0.00015585 | 0.0008072 | 0.0030732
-0.57 | 0.00014934 | 0.0007731 | 0.0029493
-0.56 | 0.00014193 | 0.0007432 | 0.0028474
-0.55 | 0.00013512 | 0.0007126 | 0.002763
-0.54 | 0.00012962 | 0.0006857 | 0.0026745
-0.53 | 0.00012373 | 0.000664 | 0.002581
-0.52 | 0.00011772 | 0.0006381 | 0.0024917
-0.51 | 0.00011313 | 0.0006134 | 0.0024255
-0.5 | 0.00010835 | 0.0005919 | 0.0023547
-0.49 | 0.00010476 | 0.0005772 | 0.0022974
-0.48 | 0.00010105 | 0.00056 | 0.0022314
-0.47 | 9.804e-05 | 0.0005497 | 0.0021987
-0.46 | 9.716e-05 | 0.0005382 | 0.0021498
-0.45 | 9.7e-05 | 0.0005351 | 0.0021408
-0.44 | 9.894e-05 | 0.0005375 | 0.0021289
-0.43 | 0.00010338 | 0.0005499 | 0.0021743
-0.42 | 0.00011168 | 0.0005761 | 0.0022579
-0.41 | 0.00012487 | 0.0006174 | 0.0023959
-0.4 | 0.00014483 | 0.0006796 | 0.0026174
-0.39 | 0.00017297 | 0.0007743 | 0.002934
-0.38 | 0.00021398 | 0.0009141 | 0.0034231
-0.37 | 0.00027153 | 0.0011114 | 0.0041142
-0.36 | 0.00035244 | 0.0013886 | 0.0051345
-0.35 | 0.00046528 | 0.0017847 | 0.006615
-0.34 | 0.0006596 | 0.0023351 | 0.008633
-0.33 | 0.0008897 | 0.0031122 | 0.01151
-0.32 | 0.0012016 | 0.0041613 | 0.015494
-0.31 | 0.0016411 | 0.0056385 | 0.021145
-0.3 | 0.0022384 | 0.007931 | 0.028868
-0.29 | 0.0030657 | 0.010814 | 0.039846
-0.28 | 0.0041953 | 0.014716 | 0.054904
-0.27 | 0.005844 | 0.020239 | 0.07594
-0.26 | 0.008032 | 0.027703 | 0.10423
-0.25 | 0.010981 | 0.037929 | 0.14299
-0.24 | 0.015055 | 0.052066 | 0.19628
-0.23 | 0.020614 | 0.07243 | 0.26944
-0.22 | 0.028118 | 0.09853 | 0.36682
-0.21 | 0.038351 | 0.13334 | 0.49822
-0.2 | 0.052227 | 0.18161 | 0.6782
-0.19 | 0.07375 | 0.24658 | 0.9141
-0.18 | 0.10017 | 0.33428 | 1.239
-0.17 | 0.13573 | 0.45041 | 1.6511
-0.16 | 0.18314 | 0.6067 | 2.1875
-0.15 | 0.24697 | 0.8097 | 2.899
-0.14 | 0.33336 | 1.0807 | 3.8159
-0.13 | 0.44683 | 1.4362 | 4.9578
-0.12 | 0.599 | 1.8996 | 6.399
-0.11 | 0.7999 | 2.4969 | 8.165
-0.1 | 1.0623 | 3.2542 | 10.318
-0.09 | 1.4063 | 4.2395 | 12.891
-0.08 | 1.8528 | 5.4486 | 15.925
-0.07 | 2.4231 | 6.968 | 19.394
-0.06 | 3.1403 | 8.825 | 23.423
-0.05 | 4.0633 | 11.038 | 27.977
-0.04 | 5.1736 | 13.735 | 33.006
-0.03 | 6.499 | 16.83 | 38.559
-0.02 | 8.141 | 20.452 | 44.686
-0.01 | 10.108 | 24.61 | 51.323
0 | 12.394 | 29.344 | 58.62
0.01 | 15.063 | 34.554 | 66.18
0.02 | 18.027 | 40.206 | 74.15
0.03 | 21.396 | 46.621 | 82.74
0.04 | 25.15 | 53.2 | 91.56
0.05 | 29.116 | 60.49 | 100.92
0.06 | 33.453 | 68.15 | 110.54
0.07 | 38.049 | 76.28 | 120.6
0.08 | 42.815 | 84.7 | 130.74
0.09 | 47.759 | 93.61 | 141.4
0.1 | 52.825 | 102.64 | 152.14
0.11 | 57.78 | 112.14 | 163.17
0.12 | 63 | 122.02 | 174.69
0.13 | 68.22 | 132 | 185.93
0.14 | 73.29 | 142.23 | 197.56
0.15 | 78.28 | 152.52 | 209.32
0.16 | 83.22 | 163.31 | 221.2
0.17 | 87.95 | 174.11 | 233.16
0.18 | 92.57 | 184.98 | 245.2
0.19 | 96.97 | 196.19 | 257.24
0.2 | 101.2 | 207.13 | 269.36
0.21 | 105.27 | 218.61 | 281.82
0.22 | 109.04 | 229.97 | 293.81
0.23 | 112.7 | 241.36 | 306.17
0.24 | 116.11 | 252.73 | 318.37
0.25 | 119.35 | 264.29 | 330.62
0.26 | 122.5 | 275.68 | 342.92
0.27 | 125.26 | 287.09 | 354.85
0.28 | 127.94 | 298.55 | 366.97
0.29 | 130.53 | 309.78 | 378.99
0.3 | 133 | 321.33 | 391.02
0.31 | 135.27 | 332.52 | 402.79
0.32 | 137.35 | 343.68 | 414.56
0.33 | 139.2 | 354.89 | 426.28
0.34 | 141.14 | 365.63 | 437.84
0.35 | 143.06 | 376.57 | 449.23
0.36 | 144.58 | 387.22 | 460.28
0.37 | 146.01 | 397.84 | 471.63
0.38 | 147.49 | 408.17 | 482.52
0.39 | 148.67 | 418.34 | 493.28
0.4 | 150.23 | 428.3 | 503.89
0.41 | 151.23 | 438.12 | 514.16
0.42 | 152.32 | 447.74 | 524.62
0.43 | 153.41 | 456.97 | 534.64
0.44 | 154.45 | 466.13 | 544.46
0.45 | 155.44 | 474.92 | 554.09
0.46 | 156.23 | 483.59 | 563.53
0.47 | 157.09 | 491.9 | 572.7
0.48 | 157.84 | 499.84 | 581.4
0.49 | 158.89 | 507.62 | 590.4
0.5 | 159.47 | 515.05 | 598.8

## Tranconductance (mS-mm)
VGS (V) | VDS = 0.100 V | VDS = 0.500 V | VDS = 0.900 V
-0.75 | -0.001775 | -0.00484 | -0.0165
-0.74 | -0.0018125 | -0.005155 | -0.01465
-0.73 | -0.001692 | -0.006035 | -0.015265
-0.72 | -0.0014375 | -0.005765 | -0.017925
-0.71 | -0.001358 | -0.00469 | -0.016255
-0.7 | -0.0014055 | -0.00477 | -0.013835
-0.69 | -0.0013175 | -0.004755 | -0.01327
-0.68 | -0.0011295 | -0.004485 | -0.01229
-0.67 | -0.001124 | -0.00426 | -0.01258
-0.66 | -0.0010705 | -0.0045 | -0.014885
-0.65 | -0.000985 | -0.00463 | -0.01533
-0.64 | -0.0010605 | -0.00368 | -0.012245
-0.63 | -0.0010485 | -0.00319 | -0.01124
-0.62 | -0.000937 | -0.00373 | -0.012035
-0.61 | -0.0008065 | -0.003895 | -0.011015
-0.6 | -0.000842 | -0.00371 | -0.01051
-0.59 | -0.000907 | -0.003145 | -0.009735
-0.58 | -0.0007565 | -0.00293 | -0.01076
-0.57 | -0.000696 | -0.0032 | -0.01129
-0.56 | -0.000711 | -0.003025 | -0.009315
-0.55 | -0.0006155 | -0.002875 | -0.008645
-0.54 | -0.0005695 | -0.00243 | -0.0091
-0.53 | -0.000595 | -0.00238 | -0.00914
-0.52 | -0.00053 | -0.00253 | -0.007775
-0.51 | -0.0004685 | -0.00231 | -0.00685
-0.5 | -0.0004185 | -0.00181 | -0.006405
-0.49 | -0.000365 | -0.001595 | -0.006165
-0.48 | -0.000336 | -0.001375 | -0.004935
-0.47 | -0.0001945 | -0.00109 | -0.00408
-0.46 | -5.2e-05 | -0.00073 | -0.002895
-0.45 | 8.9e-05 | -3.5e-05 | -0.001045
-0.44 | 0.000319 | 0.00074 | 0.001675
-0.43 | 0.000637 | 0.00193 | 0.00645
-0.42 | 0.0010745 | 0.003375 | 0.01108
-0.41 | 0.0016575 | 0.005175 | 0.017975
-0.4 | 0.002405 | 0.007845 | 0.026905
-0.39 | 0.0034575 | 0.011725 | 0.040285
-0.38 | 0.004928 | 0.016855 | 0.05901
-0.37 | 0.006923 | 0.023725 | 0.08557
-0.36 | 0.0096875 | 0.033665 | 0.12504
-0.35 | 0.015358 | 0.047325 | 0.174925
-0.34 | 0.021221 | 0.066375 | 0.24475
-0.33 | 0.0271 | 0.09131 | 0.34305
-0.32 | 0.03757 | 0.126315 | 0.48175
-0.31 | 0.05184 | 0.188485 | 0.6687
-0.3 | 0.07123 | 0.258775 | 0.93505
-0.29 | 0.097845 | 0.33925 | 1.3018
-0.28 | 0.138915 | 0.47125 | 1.8047
-0.27 | 0.191835 | 0.64935 | 2.4663
-0.26 | 0.25685 | 0.8845 | 3.3525
-0.25 | 0.35115 | 1.21815 | 4.6025
-0.24 | 0.48165 | 1.72505 | 6.3225
-0.23 | 0.65315 | 2.3232 | 8.527
-0.22 | 0.88685 | 3.0455 | 11.439
-0.21 | 1.20545 | 4.154 | 15.569
-0.2 | 1.76995 | 5.662 | 20.794
-0.19 | 2.39715 | 7.6335 | 28.04
-0.18 | 3.099 | 10.1915 | 36.85
-0.17 | 4.1485 | 13.621 | 47.425
-0.16 | 5.562 | 17.9645 | 62.395
-0.15 | 7.511 | 23.7 | 81.42
-0.14 | 9.993 | 31.325 | 102.94
-0.13 | 13.282 | 40.945 | 129.155
-0.12 | 17.6535 | 53.035 | 160.36
-0.11 | 23.165 | 67.73 | 195.95
-0.1 | 30.32 | 87.13 | 236.3
-0.09 | 39.525 | 109.72 | 280.35
-0.08 | 50.84 | 136.425 | 325.15
-0.07 | 64.375 | 168.82 | 374.9
-0.06 | 82.01 | 203.5 | 429.15
-0.05 | 101.665 | 245.5 | 479.15
-0.04 | 121.785 | 289.6 | 529.1
-0.03 | 148.37 | 335.85 | 584
-0.02 | 180.45 | 389 | 638.2
-0.01 | 212.65 | 444.6 | 696.7
0 | 247.75 | 497.2 | 742.85
0.01 | 281.65 | 543.1 | 776.5
0.02 | 316.65 | 603.35 | 828
0.03 | 356.15 | 649.7 | 870.5
0.04 | 386 | 693.45 | 909
0.05 | 415.15 | 747.5 | 949
0.06 | 446.65 | 789.5 | 984
0.07 | 468.1 | 827.5 | 1010
0.08 | 485.5 | 866.5 | 1040
0.09 | 500.5 | 897 | 1070
0.1 | 501.05 | 926.5 | 1088.5
0.11 | 508.75 | 969 | 1127.5
0.12 | 522 | 993 | 1138
0.13 | 514.5 | 1010.5 | 1143.5
0.14 | 503 | 1026 | 1169.5
0.15 | 496.5 | 1054 | 1182
0.16 | 483.5 | 1079.5 | 1192
0.17 | 467.5 | 1083.5 | 1200
0.18 | 451 | 1104 | 1204
0.19 | 431.5 | 1107.5 | 1208
0.2 | 415 | 1121 | 1229
0.21 | 392 | 1142 | 1222.5
0.22 | 371.5 | 1137.5 | 1217.5
0.23 | 353.5 | 1138 | 1228
0.24 | 332.5 | 1146.5 | 1222.5
0.25 | 319.5 | 1147.5 | 1227.5
0.26 | 295.5 | 1140 | 1211.5
0.27 | 272 | 1143.5 | 1202.5
0.28 | 263.5 | 1134.5 | 1207
0.29 | 253 | 1139 | 1202.5
0.3 | 237 | 1137 | 1190
0.31 | 217.5 | 1117.5 | 1177
0.32 | 196.5 | 1118.5 | 1174.5
0.33 | 189.5 | 1097.5 | 1164
0.34 | 193 | 1084 | 1147.5
0.35 | 172 | 1079.5 | 1122
0.36 | 147.5 | 1063.5 | 1120
0.37 | 145.5 | 1047.5 | 1112
0.38 | 133 | 1025 | 1082.5
0.39 | 137 | 1006.5 | 1068.5
0.4 | 128 | 989 | 1044
0.41 | 104.5 | 972 | 1036.5
0.42 | 109 | 942.5 | 1024
0.43 | 106.5 | 919.5 | 992
0.44 | 101.5 | 897.5 | 972.5
0.45 | 89 | 873 | 953.5
0.46 | 82.5 | 849 | 930.5
0.47 | 80.5 | 812.5 | 893.5
0.48 | 90 | 786 | 885
0.49 | 81.5 | 760.5 | 870
0.5 | 58 | 743 | 840