## IDS-VDS Characteristic (mA-mm)
VGS (V) | VDS = 0.100 V | VDS = 0.500 V | VDS = 0.900 V
-0.75 | 0.00040955 | 0.0018074 | 0.006255
-0.74 | 0.00039085 | 0.0017466 | 0.006043
-0.73 | 0.00037162 | 0.0016808 | 0.005837
-0.72 | 0.00035414 | 0.001602 | 0.005662
-0.71 | 0.00034003 | 0.0015443 | 0.005497
-0.7 | 0.00032244 | 0.0014967 | 0.005334
-0.69 | 0.00030702 | 0.001447 | 0.005159
-0.68 | 0.00029183 | 0.0013827 | 0.005001
-0.67 | 0.00027687 | 0.0013345 | 0.0048388
-0.66 | 0.00026445 | 0.0012813 | 0.0046872
-0.65 | 0.00025211 | 0.0012345 | 0.0045004
-0.64 | 0.00024076 | 0.0011782 | 0.0043759
-0.63 | 0.00022882 | 0.0011439 | 0.004212
-0.62 | 0.00021748 | 0.0010926 | 0.0040969
-0.61 | 0.00020834 | 0.0010553 | 0.0039724
-0.6 | 0.00019775 | 0.0010101 | 0.0037985
-0.59 | 0.00018737 | 0.0009718 | 0.0036889
-0.58 | 0.00017893 | 0.000936 | 0.0035761
-0.57 | 0.00016977 | 0.0008987 | 0.003447
-0.56 | 0.00016253 | 0.0008669 | 0.0033461
-0.55 | 0.00015491 | 0.0008387 | 0.0032371
-0.54 | 0.00014716 | 0.0007999 | 0.0031539
-0.53 | 0.00014097 | 0.0007719 | 0.0030343
-0.52 | 0.00013652 | 0.0007438 | 0.00294
-0.51 | 0.00012931 | 0.0007155 | 0.0028376
-0.5 | 0.0001237 | 0.0006876 | 0.0027661
-0.49 | 0.00011852 | 0.0006649 | 0.0026516
-0.48 | 0.00011445 | 0.0006473 | 0.0025975
-0.47 | 0.00011173 | 0.0006339 | 0.0025413
-0.46 | 0.00010891 | 0.0006233 | 0.0024857
-0.45 | 0.00010915 | 0.0006165 | 0.0024676
-0.44 | 0.00011024 | 0.0006164 | 0.0024688
-0.43 | 0.00011481 | 0.0006215 | 0.0024822
-0.42 | 0.00012293 | 0.0006448 | 0.0025425
-0.41 | 0.00013619 | 0.0006798 | 0.0026788
-0.4 | 0.00015502 | 0.0007441 | 0.0028783
-0.39 | 0.00018254 | 0.0008383 | 0.0032114
-0.38 | 0.00022351 | 0.0009738 | 0.0036802
-0.37 | 0.00028067 | 0.0011675 | 0.0043478
-0.36 | 0.00036033 | 0.0014454 | 0.0053491
-0.35 | 0.00047242 | 0.0018379 | 0.006823
-0.34 | 0.0006716 | 0.0023817 | 0.00884
-0.33 | 0.0008987 | 0.0031409 | 0.011675
-0.32 | 0.0012178 | 0.0042064 | 0.015641
-0.31 | 0.0016524 | 0.0056714 | 0.021243
-0.3 | 0.002262 | 0.007953 | 0.029112
-0.29 | 0.0030864 | 0.010797 | 0.04
-0.28 | 0.00423 | 0.014729 | 0.054858
-0.27 | 0.005873 | 0.020153 | 0.07587
-0.26 | 0.008057 | 0.027733 | 0.1044
-0.25 | 0.011019 | 0.038132 | 0.14247
-0.24 | 0.015083 | 0.052297 | 0.19589
-0.23 | 0.020684 | 0.07234 | 0.26948
-0.22 | 0.028182 | 0.09851 | 0.36691
-0.21 | 0.038582 | 0.134 | 0.50106
-0.2 | 0.05265 | 0.182 | 0.6786
-0.19 | 0.07428 | 0.24575 | 0.915
-0.18 | 0.10046 | 0.33446 | 1.2362
-0.17 | 0.13641 | 0.44997 | 1.6571
-0.16 | 0.1843 | 0.6088 | 2.2048
-0.15 | 0.24817 | 0.8146 | 2.9121
-0.14 | 0.3353 | 1.0862 | 3.8112
-0.13 | 0.44923 | 1.4447 | 4.9635
-0.12 | 0.6025 | 1.9004 | 6.419
-0.11 | 0.8021 | 2.5022 | 8.216
-0.1 | 1.0693 | 3.2683 | 10.338
-0.09 | 1.4166 | 4.247 | 12.936
-0.08 | 1.8621 | 5.4585 | 15.985
-0.07 | 2.4277 | 6.962 | 19.462
-0.06 | 3.1583 | 8.833 | 23.422
-0.05 | 4.0704 | 11.063 | 28.022
-0.04 | 5.1946 | 13.729 | 33.078
-0.03 | 6.543 | 16.828 | 38.638
-0.02 | 8.178 | 20.472 | 44.841
-0.01 | 10.17 | 24.687 | 51.346
0 | 12.482 | 29.362 | 58.59
0.01 | 15.145 | 34.643 | 66.26
0.02 | 18.104 | 40.325 | 74.25
0.03 | 21.54 | 46.6 | 82.83
0.04 | 25.246 | 53.393 | 91.84
0.05 | 29.248 | 60.56 | 100.98
0.06 | 33.573 | 68.38 | 110.68
0.07 | 38.123 | 76.46 | 120.78
0.08 | 42.95 | 84.9 | 131.03
0.09 | 47.892 | 93.79 | 141.62
0.1 | 52.938 | 102.94 | 152.32
0.11 | 57.93 | 112.46 | 163.47
0.12 | 63.16 | 122.42 | 174.81
0.13 | 68.33 | 132.2 | 186.27
0.14 | 73.35 | 142.6 | 197.68
0.15 | 78.36 | 153.01 | 209.54
0.16 | 83.23 | 163.73 | 221.47
0.17 | 87.99 | 174.63 | 233.36
0.18 | 92.61 | 185.47 | 245.49
0.19 | 97.03 | 196.54 | 257.36
0.2 | 101.14 | 207.77 | 269.64
0.21 | 105.14 | 219.2 | 282.03
0.22 | 108.94 | 230.41 | 294.16
0.23 | 112.67 | 241.89 | 306.55
0.24 | 116.03 | 253.32 | 318.65
0.25 | 119.28 | 264.82 | 330.99
0.26 | 122.28 | 276.32 | 343.11
0.27 | 125.07 | 287.62 | 355.32
0.28 | 127.87 | 299.12 | 367.19
0.29 | 130.31 | 310.56 | 379.29
0.3 | 132.82 | 321.96 | 391.41
0.31 | 135 | 333.24 | 403.23
0.32 | 136.97 | 344.27 | 415
0.33 | 138.99 | 355.44 | 426.63
0.34 | 140.8 | 366.43 | 438.2
0.35 | 142.62 | 377.22 | 449.66
0.36 | 144.17 | 387.82 | 460.89
0.37 | 145.79 | 398.48 | 472.18
0.38 | 147.07 | 408.89 | 482.98
0.39 | 148.5 | 419.1 | 493.86
0.4 | 149.71 | 429.02 | 504.45
0.41 | 150.81 | 438.72 | 514.91
0.42 | 152.12 | 448.43 | 525.25
0.43 | 153.04 | 457.8 | 535.24
0.44 | 154.14 | 466.87 | 545.16
0.45 | 154.98 | 475.72 | 554.72
0.46 | 155.73 | 484.3 | 564.26
0.47 | 156.75 | 492.67 | 573.3
0.48 | 157.51 | 500.67 | 582.1
0.49 | 158.31 | 508.38 | 591
0.5 | 158.9 | 515.83 | 599.4

## Tranconductance (mS-mm)
VGS (V) | VDS = 0.100 V | VDS = 0.500 V | VDS = 0.900 V
-0.75 | -0.00187 | -0.00608 | -0.0212
-0.74 | -0.0018965 | -0.00633 | -0.0209
-0.73 | -0.0018355 | -0.00723 | -0.01905
-0.72 | -0.0015795 | -0.006825 | -0.017
-0.71 | -0.001585 | -0.005265 | -0.0164
-0.7 | -0.0016505 | -0.004865 | -0.0169
-0.69 | -0.0015305 | -0.0057 | -0.01665
-0.68 | -0.0015075 | -0.005625 | -0.01601
-0.67 | -0.001369 | -0.00507 | -0.01569
-0.66 | -0.001238 | -0.005 | -0.01692
-0.65 | -0.0011845 | -0.005155 | -0.015565
-0.64 | -0.0011645 | -0.00453 | -0.01442
-0.63 | -0.001164 | -0.00428 | -0.01395
-0.62 | -0.001024 | -0.00443 | -0.01198
-0.61 | -0.0009865 | -0.004125 | -0.01492
-0.6 | -0.0010485 | -0.004175 | -0.014175
-0.59 | -0.000941 | -0.003705 | -0.01112
-0.58 | -0.00088 | -0.003655 | -0.012095
-0.57 | -0.00082 | -0.003455 | -0.0115
-0.56 | -0.000743 | -0.003 | -0.010495
-0.55 | -0.0007685 | -0.00335 | -0.00961
-0.54 | -0.000697 | -0.00334 | -0.01014
-0.53 | -0.000532 | -0.002805 | -0.010695
-0.52 | -0.000583 | -0.00282 | -0.009835
-0.51 | -0.000641 | -0.00281 | -0.008695
-0.5 | -0.0005395 | -0.00253 | -0.0093
-0.49 | -0.0004625 | -0.002015 | -0.00843
-0.48 | -0.0003395 | -0.00155 | -0.005515
-0.47 | -0.000277 | -0.0012 | -0.00559
-0.46 | -0.000129 | -0.00087 | -0.003685
-0.45 | 6.65e-05 | -0.000345 | -0.000845
-0.44 | 0.000283 | 0.00025 | 0.00073
-0.43 | 0.0006345 | 0.00142 | 0.003685
-0.42 | 0.001069 | 0.002915 | 0.00983
-0.41 | 0.0016045 | 0.004965 | 0.01679
-0.4 | 0.0023175 | 0.007925 | 0.02663
-0.39 | 0.0034245 | 0.011485 | 0.040095
-0.38 | 0.0049065 | 0.01646 | 0.05682
-0.37 | 0.006841 | 0.02358 | 0.083445
-0.36 | 0.0095875 | 0.03352 | 0.12376
-0.35 | 0.0155635 | 0.046815 | 0.174545
-0.34 | 0.021314 | 0.06515 | 0.2426
-0.33 | 0.02731 | 0.091235 | 0.34005
-0.32 | 0.037685 | 0.126525 | 0.4784
-0.31 | 0.05221 | 0.18733 | 0.67355
-0.3 | 0.0717 | 0.25628 | 0.93785
-0.29 | 0.0984 | 0.3388 | 1.2873
-0.28 | 0.13933 | 0.4678 | 1.7935
-0.27 | 0.19135 | 0.6502 | 2.4771
-0.26 | 0.2573 | 0.89895 | 3.33
-0.25 | 0.3513 | 1.2282 | 4.5745
-0.24 | 0.48325 | 1.7104 | 6.3505
-0.23 | 0.65495 | 2.31065 | 8.551
-0.22 | 0.8949 | 3.083 | 11.579
-0.21 | 1.2234 | 4.1745 | 15.5845
-0.2 | 1.7849 | 5.5875 | 20.697
-0.19 | 2.3905 | 7.623 | 27.88
-0.18 | 3.1065 | 10.211 | 37.105
-0.17 | 4.192 | 13.717 | 48.43
-0.16 | 5.588 | 18.2315 | 62.75
-0.15 | 7.55 | 23.87 | 80.32
-0.14 | 10.053 | 31.505 | 102.57
-0.13 | 13.36 | 40.71 | 130.39
-0.12 | 17.6435 | 52.875 | 162.625
-0.11 | 23.34 | 68.395 | 195.95
-0.1 | 30.725 | 87.24 | 236
-0.09 | 39.64 | 109.51 | 282.35
-0.08 | 50.555 | 135.75 | 326.3
-0.07 | 64.81 | 168.725 | 371.85
-0.06 | 82.135 | 205.05 | 428
-0.05 | 101.815 | 244.8 | 482.8
-0.04 | 123.63 | 288.25 | 530.8
-0.03 | 149.17 | 337.15 | 588.15
-0.02 | 181.35 | 392.95 | 635.4
-0.01 | 215.2 | 444.5 | 687.45
0 | 248.75 | 497.8 | 745.7
0.01 | 281.1 | 548.15 | 783
0.02 | 319.75 | 597.85 | 828.5
0.03 | 357.1 | 653.4 | 879.5
0.04 | 385.4 | 698 | 907.5
0.05 | 416.35 | 749.35 | 942
0.06 | 443.75 | 795 | 990
0.07 | 468.85 | 826 | 1017.5
0.08 | 488.45 | 866.5 | 1042
0.09 | 499.4 | 902 | 1064.5
0.1 | 501.9 | 933.5 | 1092.5
0.11 | 511.1 | 974 | 1124.5
0.12 | 520 | 987 | 1140
0.13 | 509.5 | 1009 | 1143.5
0.14 | 501.5 | 1040.5 | 1163.5
0.15 | 494 | 1056.5 | 1189.5
0.16 | 481.5 | 1081 | 1191
0.17 | 469 | 1087 | 1201
0.18 | 452 | 1095.5 | 1200
0.19 | 426.5 | 1115 | 1207.5
0.2 | 405.5 | 1133 | 1233.5
0.21 | 390 | 1132 | 1226
0.22 | 376.5 | 1134.5 | 1226
0.23 | 354.5 | 1145.5 | 1224.5
0.24 | 330.5 | 1146.5 | 1222
0.25 | 312.5 | 1150 | 1223
0.26 | 289.5 | 1140 | 1216.5
0.27 | 279.5 | 1140 | 1204
0.28 | 262 | 1147 | 1198.5
0.29 | 247.5 | 1142 | 1211
0.3 | 234.5 | 1134 | 1197
0.31 | 207.5 | 1115.5 | 1179.5
0.32 | 199.5 | 1110 | 1170
0.33 | 191.5 | 1108 | 1160
0.34 | 181.5 | 1089 | 1151.5
0.35 | 168.5 | 1069.5 | 1134.5
0.36 | 158.5 | 1063 | 1126
0.37 | 145 | 1053.5 | 1104.5
0.38 | 135.5 | 1031 | 1084
0.39 | 132 | 1006.5 | 1073.5
0.4 | 115.5 | 981 | 1052.5
0.41 | 120.5 | 970.5 | 1040
0.42 | 111.5 | 954 | 1016.5
0.43 | 101 | 922 | 995.5
0.44 | 97 | 896 | 974
0.45 | 79.5 | 871.5 | 955
0.46 | 88.5 | 847.5 | 929
0.47 | 89 | 818.5 | 892
0.48 | 78 | 785.5 | 885
0.49 | 69.5 | 758 | 865
0.5 | 59 | 745 | 840