## IDS-VDS Characteristic (mA-mm)
VGS (V) | VDS = 0.100 V | VDS = 0.500 V | VDS = 0.900 V
-0.75 | 0.0003931 | 0.0017336 | 0.005926
-0.74 | 0.00037322 | 0.0016679 | 0.005715
-0.73 | 0.0003587 | 0.0015996 | 0.005528
-0.72 | 0.000338 | 0.0015429 | 0.005368
-0.71 | 0.00032638 | 0.0014876 | 0.005199
-0.7 | 0.00030946 | 0.0014273 | 0.005028
-0.69 | 0.00029254 | 0.0013698 | 0.0048562
-0.68 | 0.00027905 | 0.0013252 | 0.0047399
-0.67 | 0.00026664 | 0.0012768 | 0.0045522
-0.66 | 0.00025358 | 0.0012293 | 0.0043844
-0.65 | 0.00024687 | 0.0011798 | 0.0042512
-0.64 | 0.00022904 | 0.0011411 | 0.0041516
-0.63 | 0.00022285 | 0.0010953 | 0.0039897
-0.62 | 0.00020949 | 0.0010511 | 0.003861
-0.61 | 0.00019936 | 0.0010124 | 0.0037495
-0.6 | 0.00018911 | 0.0009696 | 0.0036227
-0.59 | 0.00018047 | 0.0009313 | 0.0034839
-0.58 | 0.00017212 | 0.0009019 | 0.0033756
-0.57 | 0.00016385 | 0.0008593 | 0.0032572
-0.56 | 0.00015514 | 0.0008291 | 0.0031417
-0.55 | 0.00014901 | 0.0007957 | 0.0030369
-0.54 | 0.00014182 | 0.0007673 | 0.0029468
-0.53 | 0.0001349 | 0.000741 | 0.0028765
-0.52 | 0.00012878 | 0.0007088 | 0.0027791
-0.51 | 0.0001236 | 0.0006921 | 0.0026788
-0.5 | 0.00011901 | 0.0006626 | 0.0026122
-0.49 | 0.000114 | 0.0006391 | 0.0025355
-0.48 | 0.00011162 | 0.0006213 | 0.0024609
-0.47 | 0.00010768 | 0.0006055 | 0.0023964
-0.46 | 0.0001062 | 0.0005946 | 0.0023629
-0.45 | 0.00010614 | 0.0005892 | 0.002346
-0.44 | 0.00010871 | 0.0005908 | 0.0023613
-0.43 | 0.00011274 | 0.0006027 | 0.0023948
-0.42 | 0.00011971 | 0.0006265 | 0.0024518
-0.41 | 0.00013365 | 0.0006669 | 0.0026003
-0.4 | 0.00015339 | 0.0007313 | 0.0028163
-0.39 | 0.00018309 | 0.0008305 | 0.0031636
-0.38 | 0.00022433 | 0.0009763 | 0.0036455
-0.37 | 0.00028362 | 0.0011839 | 0.004363
-0.36 | 0.00036647 | 0.0014659 | 0.0054021
-0.35 | 0.00048204 | 0.0018696 | 0.00696
-0.34 | 0.0006851 | 0.0024502 | 0.009065
-0.33 | 0.0009168 | 0.0032444 | 0.012036
-0.32 | 0.0012399 | 0.0043383 | 0.016162
-0.31 | 0.001684 | 0.006033 | 0.021929
-0.3 | 0.0023051 | 0.008191 | 0.030166
-0.29 | 0.0031428 | 0.011161 | 0.041296
-0.28 | 0.0043093 | 0.015231 | 0.05672
-0.27 | 0.006155 | 0.020869 | 0.07856
-0.26 | 0.008416 | 0.028606 | 0.10791
-0.25 | 0.011502 | 0.039194 | 0.14818
-0.24 | 0.015714 | 0.053571 | 0.20199
-0.23 | 0.02151 | 0.07453 | 0.27765
-0.22 | 0.02926 | 0.10131 | 0.37747
-0.21 | 0.03998 | 0.13788 | 0.51295
-0.2 | 0.054494 | 0.18658 | 0.698
-0.19 | 0.07609 | 0.25319 | 0.9389
-0.18 | 0.10326 | 0.34402 | 1.2613
-0.17 | 0.14005 | 0.46351 | 1.688
-0.16 | 0.18871 | 0.6215 | 2.241
-0.15 | 0.25405 | 0.8314 | 2.9571
-0.14 | 0.34213 | 1.1126 | 3.8941
-0.13 | 0.45917 | 1.4681 | 5.0359
-0.12 | 0.6141 | 1.9429 | 6.524
-0.11 | 0.819 | 2.5519 | 8.3
-0.1 | 1.0869 | 3.3165 | 10.494
-0.09 | 1.4422 | 4.3264 | 13.047
-0.08 | 1.8915 | 5.5258 | 16.135
-0.07 | 2.4652 | 7.071 | 19.657
-0.06 | 3.2052 | 8.933 | 23.688
-0.05 | 4.1258 | 11.213 | 28.194
-0.04 | 5.261 | 13.923 | 33.345
-0.03 | 6.611 | 17.011 | 38.939
-0.02 | 8.24 | 20.707 | 45.076
-0.01 | 10.243 | 24.855 | 51.7
0 | 12.559 | 29.635 | 59.03
0.01 | 15.225 | 34.831 | 66.54
0.02 | 18.191 | 40.539 | 74.66
0.03 | 21.624 | 46.88 | 83.28
0.04 | 25.331 | 53.693 | 92.2
0.05 | 29.362 | 60.83 | 101.58
0.06 | 33.696 | 68.62 | 111.02
0.07 | 38.28 | 76.76 | 121.22
0.08 | 43.098 | 85.17 | 131.54
0.09 | 48.041 | 94.13 | 142.14
0.1 | 53.106 | 103.24 | 153
0.11 | 58.08 | 112.78 | 163.97
0.12 | 63.31 | 122.73 | 175.39
0.13 | 68.47 | 132.58 | 186.81
0.14 | 73.58 | 142.92 | 198.39
0.15 | 78.6 | 153.42 | 210.02
0.16 | 83.51 | 164.13 | 222.08
0.17 | 88.3 | 174.99 | 234
0.18 | 92.86 | 185.85 | 246.07
0.19 | 97.25 | 197.03 | 258.3
0.2 | 101.44 | 208.13 | 270.24
0.21 | 105.55 | 219.63 | 282.73
0.22 | 109.31 | 230.86 | 294.99
0.23 | 113.08 | 242.35 | 307.21
0.24 | 116.46 | 253.81 | 319.58
0.25 | 119.69 | 265.31 | 331.72
0.26 | 122.7 | 276.87 | 344.05
0.27 | 125.53 | 288.12 | 356.16
0.28 | 128.37 | 299.67 | 368.2
0.29 | 130.88 | 311.06 | 380.25
0.3 | 133.28 | 322.5 | 392.34
0.31 | 135.49 | 333.82 | 404.2
0.32 | 137.5 | 344.91 | 415.96
0.33 | 139.6 | 356.17 | 427.71
0.34 | 141.48 | 367.07 | 439.07
0.35 | 143.16 | 377.96 | 450.58
0.36 | 144.74 | 388.59 | 461.87
0.37 | 146.43 | 399.23 | 473.09
0.38 | 147.77 | 409.62 | 484.17
0.39 | 149.21 | 419.84 | 494.87
0.4 | 150.45 | 429.88 | 505.58
0.41 | 151.44 | 439.53 | 515.98
0.42 | 152.86 | 449.3 | 526.34
0.43 | 153.82 | 458.64 | 536.37
0.44 | 154.78 | 467.76 | 546.23
0.45 | 155.7 | 476.69 | 555.83
0.46 | 156.47 | 485.27 | 565.44
0.47 | 157.51 | 493.65 | 574.3
0.48 | 158.31 | 501.65 | 583.4
0.49 | 159.03 | 509.42 | 591.9
0.5 | 159.72 | 516.94 | 600.4

## Tranconductance (mS-mm)
VGS (V) | VDS = 0.100 V | VDS = 0.500 V | VDS = 0.900 V
-0.75 | -0.001988 | -0.00657 | -0.0211
-0.74 | -0.00172 | -0.0067 | -0.0199
-0.73 | -0.001761 | -0.00625 | -0.01735
-0.72 | -0.001616 | -0.0056 | -0.01645
-0.71 | -0.001427 | -0.00578 | -0.017
-0.7 | -0.001692 | -0.00589 | -0.01714
-0.69 | -0.0015205 | -0.005105 | -0.014405
-0.68 | -0.001295 | -0.00465 | -0.0152
-0.67 | -0.0012735 | -0.004795 | -0.017775
-0.66 | -0.0009885 | -0.00485 | -0.01505
-0.65 | -0.001227 | -0.00441 | -0.01164
-0.64 | -0.001201 | -0.004225 | -0.013075
-0.63 | -0.0009775 | -0.0045 | -0.01453
-0.62 | -0.0011745 | -0.004145 | -0.01201
-0.61 | -0.001019 | -0.004075 | -0.011915
-0.6 | -0.0009445 | -0.004055 | -0.01328
-0.59 | -0.0008495 | -0.003385 | -0.012355
-0.58 | -0.000831 | -0.0036 | -0.011335
-0.57 | -0.000849 | -0.00364 | -0.011695
-0.56 | -0.000742 | -0.00318 | -0.011015
-0.55 | -0.000666 | -0.00309 | -0.009745
-0.54 | -0.0007055 | -0.002735 | -0.00802
-0.53 | -0.000652 | -0.002925 | -0.008385
-0.52 | -0.000565 | -0.002445 | -0.009885
-0.51 | -0.0004885 | -0.00231 | -0.008345
-0.5 | -0.00048 | -0.00265 | -0.007165
-0.49 | -0.0003695 | -0.002065 | -0.007565
-0.48 | -0.000316 | -0.00168 | -0.006955
-0.47 | -0.000271 | -0.001335 | -0.0049
-0.46 | -7.7e-05 | -0.000815 | -0.00252
-0.45 | 0.0001255 | -0.00019 | -8e-05
-0.44 | 0.00033 | 0.000675 | 0.00244
-0.43 | 0.00055 | 0.001785 | 0.004525
-0.42 | 0.0010455 | 0.00321 | 0.010275
-0.41 | 0.001684 | 0.00524 | 0.018225
-0.4 | 0.002472 | 0.00818 | 0.028165
-0.39 | 0.003547 | 0.01225 | 0.04146
-0.38 | 0.0050265 | 0.01767 | 0.05997
-0.37 | 0.007107 | 0.02448 | 0.08783
-0.36 | 0.009921 | 0.034285 | 0.12985
-0.35 | 0.0159315 | 0.049215 | 0.183145
-0.34 | 0.021738 | 0.06874 | 0.2538
-0.33 | 0.02774 | 0.094405 | 0.35485
-0.32 | 0.03836 | 0.13943 | 0.49465
-0.31 | 0.05326 | 0.192635 | 0.7002
-0.3 | 0.07294 | 0.2564 | 0.96835
-0.29 | 0.10021 | 0.352 | 1.3277
-0.28 | 0.15061 | 0.4854 | 1.8632
-0.27 | 0.205335 | 0.66875 | 2.5595
-0.26 | 0.26735 | 0.91625 | 3.481
-0.25 | 0.3649 | 1.24825 | 4.704
-0.24 | 0.5004 | 1.7668 | 6.4735
-0.23 | 0.6773 | 2.38695 | 8.774
-0.22 | 0.9235 | 3.1675 | 11.765
-0.21 | 1.2617 | 4.2635 | 16.0265
-0.2 | 1.8055 | 5.7655 | 21.2975
-0.19 | 2.4383 | 7.872 | 28.165
-0.18 | 3.198 | 10.516 | 37.455
-0.17 | 4.2725 | 13.874 | 48.985
-0.16 | 5.7 | 18.3945 | 63.455
-0.15 | 7.671 | 24.555 | 82.655
-0.14 | 10.256 | 31.835 | 103.94
-0.13 | 13.5985 | 41.515 | 131.495
-0.12 | 17.9915 | 54.19 | 163.205
-0.11 | 23.64 | 68.68 | 198.5
-0.1 | 31.16 | 88.725 | 237.35
-0.09 | 40.23 | 110.465 | 282.05
-0.08 | 51.15 | 137.23 | 330.5
-0.07 | 65.685 | 170.36 | 377.65
-0.06 | 83.03 | 207.1 | 426.85
-0.05 | 102.79 | 249.5 | 482.85
-0.04 | 124.26 | 289.9 | 537.25
-0.03 | 148.95 | 339.2 | 586.55
-0.02 | 181.6 | 392.2 | 638.05
-0.01 | 215.95 | 446.4 | 697.7
0 | 249.1 | 498.8 | 742
0.01 | 281.6 | 545.2 | 781.5
0.02 | 319.95 | 602.45 | 837
0.03 | 357 | 657.7 | 877
0.04 | 386.9 | 697.5 | 915
0.05 | 418.25 | 746.35 | 941
0.06 | 445.9 | 796.5 | 982
0.07 | 470.1 | 827.5 | 1026
0.08 | 488.05 | 868.5 | 1046
0.09 | 500.4 | 903.5 | 1073
0.1 | 501.95 | 932.5 | 1091.5
0.11 | 510.2 | 974.5 | 1119.5
0.12 | 519.5 | 990 | 1142
0.13 | 513.5 | 1009.5 | 1150
0.14 | 506.5 | 1042 | 1160.5
0.15 | 496.5 | 1060.5 | 1184.5
0.16 | 485 | 1078.5 | 1199
0.17 | 467.5 | 1086 | 1199.5
0.18 | 447.5 | 1102 | 1215
0.19 | 429 | 1114 | 1208.5
0.2 | 415 | 1130 | 1221.5
0.21 | 393.5 | 1136.5 | 1237.5
0.22 | 376.5 | 1136 | 1224
0.23 | 357.5 | 1147.5 | 1229.5
0.24 | 330.5 | 1148 | 1225.5
0.25 | 312 | 1153 | 1223.5
0.26 | 292 | 1140.5 | 1222
0.27 | 283.5 | 1140 | 1207.5
0.28 | 267.5 | 1147 | 1204.5
0.29 | 245.5 | 1141.5 | 1207
0.3 | 230.5 | 1138 | 1197.5
0.31 | 211 | 1120.5 | 1181
0.32 | 205.5 | 1117.5 | 1175.5
0.33 | 199 | 1108 | 1155.5
0.34 | 178 | 1089.5 | 1143.5
0.35 | 163 | 1076 | 1140
0.36 | 163.5 | 1063.5 | 1125.5
0.37 | 151.5 | 1051.5 | 1115
0.38 | 139 | 1030.5 | 1089
0.39 | 134 | 1013 | 1070.5
0.4 | 111.5 | 984.5 | 1055.5
0.41 | 120.5 | 971 | 1038
0.42 | 119 | 955.5 | 1019.5
0.43 | 96 | 923 | 994.5
0.44 | 94 | 902.5 | 973
0.45 | 84.5 | 875.5 | 960.5
0.46 | 90.5 | 848 | 923.5
0.47 | 92 | 819 | 898
0.48 | 76 | 788.5 | 880
0.49 | 70.5 | 764.5 | 850
0.5 | 69 | 752 | 850