## IDS-VDS Characteristic (mA-mm)
VGS (V) | VDS = 0.100 V | VDS = 0.500 V | VDS = 0.900 V
-0.75 | 0.00039895 | 0.0016837 | 0.005677
-0.74 | 0.00038281 | 0.0016118 | 0.005515
-0.73 | 0.0003674 | 0.0015621 | 0.005338
-0.72 | 0.00034741 | 0.0015071 | 0.005189
-0.71 | 0.00033058 | 0.0014438 | 0.005
-0.7 | 0.0003182 | 0.0013885 | 0.0048491
-0.69 | 0.00030477 | 0.0013373 | 0.0047011
-0.68 | 0.00028928 | 0.0012908 | 0.0045372
-0.67 | 0.00027396 | 0.0012498 | 0.004393
-0.66 | 0.00026129 | 0.0011973 | 0.0042593
-0.65 | 0.00025072 | 0.0011565 | 0.0041338
-0.64 | 0.00024005 | 0.0011135 | 0.003992
-0.63 | 0.000232 | 0.0010807 | 0.0038569
-0.62 | 0.00021886 | 0.0010356 | 0.0037198
-0.61 | 0.00020825 | 0.0009954 | 0.0036273
-0.6 | 0.00019847 | 0.0009565 | 0.0034925
-0.59 | 0.00018853 | 0.0009194 | 0.0033739
-0.58 | 0.00017932 | 0.0008878 | 0.0032915
-0.57 | 0.00017162 | 0.0008457 | 0.0031777
-0.56 | 0.00016415 | 0.000812 | 0.003078
-0.55 | 0.00015709 | 0.0007849 | 0.002968
-0.54 | 0.00014835 | 0.0007605 | 0.0028772
-0.53 | 0.00014093 | 0.0007344 | 0.0027898
-0.52 | 0.00013585 | 0.0007039 | 0.0026848
-0.51 | 0.00013047 | 0.0006829 | 0.0026146
-0.5 | 0.000125 | 0.0006586 | 0.0025497
-0.49 | 0.00012016 | 0.0006327 | 0.0024777
-0.48 | 0.0001152 | 0.0006205 | 0.002407
-0.47 | 0.00011135 | 0.0006082 | 0.0023641
-0.46 | 0.00011115 | 0.0006004 | 0.0023251
-0.45 | 0.00011035 | 0.0005927 | 0.0023189
-0.44 | 0.0001124 | 0.0005978 | 0.002329
-0.43 | 0.00011773 | 0.0006091 | 0.0023585
-0.42 | 0.00012616 | 0.0006391 | 0.0024438
-0.41 | 0.00013982 | 0.0006796 | 0.0025803
-0.4 | 0.00015947 | 0.0007488 | 0.0028254
-0.39 | 0.00019044 | 0.0008504 | 0.0031705
-0.38 | 0.00023367 | 0.0010016 | 0.0037038
-0.37 | 0.00029497 | 0.0012097 | 0.0044376
-0.36 | 0.00038111 | 0.0015103 | 0.0055205
-0.35 | 0.00050021 | 0.0019292 | 0.007123
-0.34 | 0.0007081 | 0.0025272 | 0.009249
-0.33 | 0.0009537 | 0.0033432 | 0.01231
-0.32 | 0.001288 | 0.004472 | 0.016512
-0.31 | 0.0017499 | 0.006228 | 0.022504
-0.3 | 0.002388 | 0.008451 | 0.030823
-0.29 | 0.0032628 | 0.011509 | 0.042388
-0.28 | 0.0044625 | 0.015642 | 0.05854
-0.27 | 0.006373 | 0.021575 | 0.08052
-0.26 | 0.008674 | 0.029559 | 0.11079
-0.25 | 0.011865 | 0.040615 | 0.15161
-0.24 | 0.01616 | 0.055257 | 0.20783
-0.23 | 0.022159 | 0.07674 | 0.28364
-0.22 | 0.03021 | 0.10416 | 0.38845
-0.21 | 0.041176 | 0.1422 | 0.52592
-0.2 | 0.056025 | 0.19197 | 0.7149
-0.19 | 0.07783 | 0.26022 | 0.9643
-0.18 | 0.10612 | 0.35303 | 1.2957
-0.17 | 0.14356 | 0.47493 | 1.7367
-0.16 | 0.19356 | 0.6404 | 2.3014
-0.15 | 0.26119 | 0.8541 | 3.0409
-0.14 | 0.35125 | 1.1405 | 3.984
-0.13 | 0.47067 | 1.5078 | 5.1703
-0.12 | 0.6287 | 1.9931 | 6.68
-0.11 | 0.8402 | 2.6191 | 8.494
-0.1 | 1.1139 | 3.4065 | 10.718
-0.09 | 1.4767 | 4.4284 | 13.372
-0.08 | 1.9385 | 5.6873 | 16.427
-0.07 | 2.5291 | 7.245 | 20.047
-0.06 | 3.2762 | 9.145 | 24.083
-0.05 | 4.2178 | 11.451 | 28.773
-0.04 | 5.3709 | 14.185 | 33.925
-0.03 | 6.721 | 17.389 | 39.515
-0.02 | 8.426 | 21.085 | 45.671
-0.01 | 10.442 | 25.352 | 52.377
0 | 12.807 | 30.178 | 59.74
0.01 | 15.476 | 35.428 | 67.38
0.02 | 18.523 | 41.234 | 75.52
0.03 | 21.973 | 47.622 | 84.1
0.04 | 25.725 | 54.472 | 93.02
0.05 | 29.808 | 61.75 | 102.39
0.06 | 34.137 | 69.5 | 112.16
0.07 | 38.788 | 77.65 | 122.16
0.08 | 43.581 | 86.25 | 132.48
0.09 | 48.54 | 95.08 | 143.14
0.1 | 53.63 | 104.32 | 153.96
0.11 | 58.57 | 113.92 | 165.07
0.12 | 63.87 | 123.58 | 176.36
0.13 | 69.03 | 133.75 | 187.86
0.14 | 74.06 | 144.02 | 199.51
0.15 | 79.05 | 154.48 | 211.24
0.16 | 83.96 | 165.33 | 223.31
0.17 | 88.69 | 176.03 | 235.12
0.18 | 93.29 | 187.05 | 247.29
0.19 | 97.71 | 198.13 | 259.35
0.2 | 101.81 | 209.33 | 271.64
0.21 | 105.87 | 220.71 | 283.81
0.22 | 109.61 | 232.13 | 296.04
0.23 | 113.16 | 243.51 | 308.26
0.24 | 116.66 | 254.94 | 320.54
0.25 | 119.96 | 266.45 | 332.88
0.26 | 122.86 | 277.79 | 344.96
0.27 | 125.83 | 289.36 | 357.2
0.28 | 128.38 | 300.8 | 369.23
0.29 | 130.84 | 312.18 | 381.2
0.3 | 133.33 | 323.66 | 393.42
0.31 | 135.52 | 334.74 | 405.07
0.32 | 137.63 | 345.96 | 416.9
0.33 | 139.51 | 357.11 | 428.59
0.34 | 141.27 | 368.01 | 440.1
0.35 | 143.1 | 378.81 | 451.46
0.36 | 144.82 | 389.44 | 462.67
0.37 | 146.21 | 400.09 | 473.91
0.38 | 147.58 | 410.42 | 484.82
0.39 | 148.93 | 420.62 | 495.54
0.4 | 150.28 | 430.39 | 506.01
0.41 | 151.57 | 440.18 | 516.47
0.42 | 152.52 | 449.84 | 526.8
0.43 | 153.45 | 459.2 | 536.83
0.44 | 154.57 | 468.26 | 546.73
0.45 | 155.4 | 476.92 | 556.1
0.46 | 156.45 | 485.57 | 565.7
0.47 | 157.04 | 493.82 | 574.6
0.48 | 157.8 | 501.82 | 583.4
0.49 | 158.68 | 509.47 | 591.9
0.5 | 159.47 | 516.84 | 600.7

## Tranconductance (mS-mm)
VGS (V) | VDS = 0.100 V | VDS = 0.500 V | VDS = 0.900 V
-0.75 | -0.001614 | -0.00719 | -0.0162
-0.74 | -0.0015775 | -0.00608 | -0.01695
-0.73 | -0.00177 | -0.005235 | -0.0163
-0.72 | -0.001841 | -0.005915 | -0.0169
-0.71 | -0.0014605 | -0.00593 | -0.016995
-0.7 | -0.0012905 | -0.005325 | -0.014945
-0.69 | -0.001446 | -0.004885 | -0.015595
-0.68 | -0.0015405 | -0.004375 | -0.015405
-0.67 | -0.0013995 | -0.004675 | -0.013895
-0.66 | -0.001162 | -0.004665 | -0.01296
-0.65 | -0.001062 | -0.00419 | -0.013365
-0.64 | -0.000936 | -0.00379 | -0.013845
-0.63 | -0.0010595 | -0.003895 | -0.01361
-0.62 | -0.0011875 | -0.004265 | -0.01148
-0.61 | -0.0010195 | -0.003955 | -0.011365
-0.6 | -0.000986 | -0.0038 | -0.01267
-0.59 | -0.0009575 | -0.003435 | -0.01005
-0.58 | -0.0008455 | -0.003685 | -0.00981
-0.57 | -0.0007585 | -0.00379 | -0.010675
-0.56 | -0.0007265 | -0.00304 | -0.010485
-0.55 | -0.00079 | -0.002575 | -0.01004
-0.54 | -0.000808 | -0.002525 | -0.00891
-0.53 | -0.000625 | -0.00283 | -0.00962
-0.52 | -0.000523 | -0.002575 | -0.00876
-0.51 | -0.0005425 | -0.002265 | -0.006755
-0.5 | -0.0005155 | -0.00251 | -0.006845
-0.49 | -0.00049 | -0.001905 | -0.007135
-0.48 | -0.0004405 | -0.001225 | -0.00568
-0.47 | -0.0002025 | -0.001005 | -0.004095
-0.46 | -5e-05 | -0.000775 | -0.00226
-0.45 | 6.25e-05 | -0.00013 | 0.000195
-0.44 | 0.000369 | 0.00082 | 0.00198
-0.43 | 0.000688 | 0.002065 | 0.00574
-0.42 | 0.0011045 | 0.003525 | 0.01109
-0.41 | 0.0016655 | 0.005485 | 0.01908
-0.4 | 0.002531 | 0.00854 | 0.02951
-0.39 | 0.00371 | 0.01264 | 0.04392
-0.38 | 0.0052265 | 0.017965 | 0.063355
-0.37 | 0.007372 | 0.025435 | 0.090835
-0.36 | 0.010262 | 0.035975 | 0.13427
-0.35 | 0.0163495 | 0.050845 | 0.186425
-0.34 | 0.0226745 | 0.0707 | 0.25935
-0.33 | 0.028995 | 0.09724 | 0.36315
-0.32 | 0.03981 | 0.14424 | 0.5097
-0.31 | 0.055 | 0.19895 | 0.71555
-0.3 | 0.075645 | 0.26405 | 0.9942
-0.29 | 0.103725 | 0.35955 | 1.38585
-0.28 | 0.15551 | 0.5033 | 1.9066
-0.27 | 0.210575 | 0.69585 | 2.6125
-0.26 | 0.2746 | 0.952 | 3.5545
-0.25 | 0.3743 | 1.2849 | 4.852
-0.24 | 0.5147 | 1.80625 | 6.6015
-0.23 | 0.7025 | 2.44515 | 9.031
-0.22 | 0.95085 | 3.273 | 12.114
-0.21 | 1.29075 | 4.3905 | 16.3225
-0.2 | 1.8327 | 5.901 | 21.919
-0.19 | 2.50475 | 8.053 | 29.04
-0.18 | 3.2865 | 10.7355 | 38.62
-0.17 | 4.372 | 14.3685 | 50.285
-0.16 | 5.8815 | 18.9585 | 65.21
-0.15 | 7.8845 | 25.005 | 84.13
-0.14 | 10.474 | 32.685 | 106.47
-0.13 | 13.8725 | 42.63 | 134.8
-0.12 | 18.4765 | 55.565 | 166.185
-0.11 | 24.26 | 70.67 | 201.9
-0.1 | 31.825 | 90.465 | 243.9
-0.09 | 41.23 | 114.04 | 285.45
-0.08 | 52.62 | 140.83 | 333.75
-0.07 | 66.885 | 172.885 | 382.8
-0.06 | 84.435 | 210.3 | 436.3
-0.05 | 104.735 | 252 | 492.1
-0.04 | 125.16 | 296.9 | 537.1
-0.03 | 152.755 | 345 | 587.3
-0.02 | 186.05 | 398.15 | 643.1
-0.01 | 219.05 | 454.65 | 703.45
0 | 251.7 | 503.8 | 750.15
0.01 | 285.8 | 552.8 | 789
0.02 | 324.85 | 609.7 | 836
0.03 | 360.1 | 661.9 | 875
0.04 | 391.75 | 706.4 | 914.5
0.05 | 420.6 | 751.4 | 957
0.06 | 449 | 795 | 988.5
0.07 | 472.2 | 837.5 | 1016
0.08 | 487.6 | 871.5 | 1049
0.09 | 502.45 | 903.5 | 1074
0.1 | 501.5 | 942 | 1096.5
0.11 | 512 | 963 | 1120
0.12 | 523 | 991.5 | 1139.5
0.13 | 509.5 | 1022 | 1157.5
0.14 | 501 | 1036.5 | 1169
0.15 | 495 | 1065.5 | 1190
0.16 | 482 | 1077.5 | 1194
0.17 | 466.5 | 1086 | 1199
0.18 | 451 | 1105 | 1211.5
0.19 | 426 | 1114 | 1217.5
0.2 | 408 | 1129 | 1223
0.21 | 390 | 1140 | 1220
0.22 | 364.5 | 1140 | 1222.5
0.23 | 352.5 | 1140.5 | 1225
0.24 | 340 | 1147 | 1231
0.25 | 310 | 1142.5 | 1221
0.26 | 293.5 | 1145.5 | 1216
0.27 | 276 | 1150.5 | 1213.5
0.28 | 250.5 | 1141 | 1200
0.29 | 247.5 | 1143 | 1209.5
0.3 | 234 | 1128 | 1193.5
0.31 | 215 | 1115 | 1174
0.32 | 199.5 | 1118.5 | 1176
0.33 | 182 | 1102.5 | 1160
0.34 | 179.5 | 1085 | 1143.5
0.35 | 177.5 | 1071.5 | 1128.5
0.36 | 155.5 | 1064 | 1122.5
0.37 | 138 | 1049 | 1107.5
0.38 | 136 | 1026.5 | 1081.5
0.39 | 135 | 998.5 | 1059.5
0.4 | 132 | 978 | 1046.5
0.41 | 112 | 972.5 | 1039.5
0.42 | 94 | 951 | 1018
0.43 | 102.5 | 921 | 996.5
0.44 | 97.5 | 886 | 963.5
0.45 | 94 | 865.5 | 948.5
0.46 | 82 | 845 | 925
0.47 | 67.5 | 812.5 | 885
0.48 | 82 | 782.5 | 865
0.49 | 83.5 | 751 | 865
0.5 | 79 | 737 | 880