## IDS-VDS Characteristic (mA-mm)
VGS (V) | VDS = 0.100 V | VDS = 0.500 V | VDS = 0.900 V
-0.75 | 0.00036645 | 0.0015312 | 0.005095
-0.74 | 0.00035014 | 0.00147 | 0.0049402
-0.73 | 0.00033271 | 0.0014197 | 0.0048076
-0.72 | 0.00031944 | 0.0013625 | 0.0046366
-0.71 | 0.00030191 | 0.001309 | 0.0044764
-0.7 | 0.00028653 | 0.0012648 | 0.0043515
-0.69 | 0.00027204 | 0.0012242 | 0.0042489
-0.68 | 0.00026158 | 0.0011781 | 0.0041031
-0.67 | 0.00024916 | 0.0011251 | 0.0039756
-0.66 | 0.00024 | 0.0010854 | 0.0038468
-0.65 | 0.00022647 | 0.0010464 | 0.0037101
-0.64 | 0.00021655 | 0.0010109 | 0.0036165
-0.63 | 0.00020529 | 0.0009789 | 0.0034957
-0.62 | 0.00019721 | 0.0009342 | 0.0033672
-0.61 | 0.00018794 | 0.0009055 | 0.0032559
-0.6 | 0.00017872 | 0.0008699 | 0.0031894
-0.59 | 0.00017088 | 0.0008382 | 0.0030592
-0.58 | 0.00016361 | 0.0008052 | 0.0029721
-0.57 | 0.00015542 | 0.000775 | 0.0028641
-0.56 | 0.00014699 | 0.0007479 | 0.0027812
-0.55 | 0.00014011 | 0.0007173 | 0.0026875
-0.54 | 0.0001345 | 0.0006915 | 0.0025963
-0.53 | 0.00012902 | 0.0006682 | 0.0025103
-0.52 | 0.00012319 | 0.0006389 | 0.0024543
-0.51 | 0.00011765 | 0.0006147 | 0.0023826
-0.5 | 0.00011385 | 0.0005955 | 0.0023064
-0.49 | 0.00010915 | 0.0005834 | 0.0022456
-0.48 | 0.00010597 | 0.0005738 | 0.0021973
-0.47 | 0.00010349 | 0.0005579 | 0.0021635
-0.46 | 0.00010285 | 0.0005489 | 0.0021424
-0.45 | 0.00010366 | 0.0005507 | 0.0021418
-0.44 | 0.00010671 | 0.000555 | 0.0021421
-0.43 | 0.00011228 | 0.0005709 | 0.0021991
-0.42 | 0.0001216 | 0.000606 | 0.0023077
-0.41 | 0.00013679 | 0.0006575 | 0.0024815
-0.4 | 0.00015924 | 0.0007325 | 0.0027476
-0.39 | 0.00019235 | 0.0008461 | 0.0031429
-0.38 | 0.00023922 | 0.0010093 | 0.0037097
-0.37 | 0.00030452 | 0.0012347 | 0.0045295
-0.36 | 0.00039546 | 0.0015624 | 0.005742
-0.35 | 0.00052275 | 0.00201 | 0.007346
-0.34 | 0.0007443 | 0.0026485 | 0.009751
-0.33 | 0.001 | 0.0035109 | 0.012994
-0.32 | 0.0013496 | 0.0047376 | 0.017596
-0.31 | 0.001841 | 0.006602 | 0.024021
-0.3 | 0.0025139 | 0.009005 | 0.032901
-0.29 | 0.0034473 | 0.01222 | 0.045291
-0.28 | 0.0046982 | 0.016713 | 0.06273
-0.27 | 0.006751 | 0.022912 | 0.08612
-0.26 | 0.009213 | 0.031274 | 0.11795
-0.25 | 0.012602 | 0.042925 | 0.16172
-0.24 | 0.017116 | 0.0597 | 0.22193
-0.23 | 0.023396 | 0.08157 | 0.30351
-0.22 | 0.031788 | 0.11033 | 0.41243
-0.21 | 0.04328 | 0.14983 | 0.55732
-0.2 | 0.06021 | 0.20314 | 0.7555
-0.19 | 0.08163 | 0.27441 | 1.021
-0.18 | 0.11061 | 0.37145 | 1.3662
-0.17 | 0.14965 | 0.49788 | 1.8238
-0.16 | 0.20151 | 0.6672 | 2.4091
-0.15 | 0.27088 | 0.8877 | 3.1735
-0.14 | 0.36411 | 1.1867 | 4.1592
-0.13 | 0.48648 | 1.5679 | 5.3934
-0.12 | 0.6504 | 2.0627 | 6.952
-0.11 | 0.8639 | 2.7036 | 8.773
-0.1 | 1.144 | 3.5252 | 11.068
-0.09 | 1.5142 | 4.5672 | 13.784
-0.08 | 1.9879 | 5.854 | 16.897
-0.07 | 2.5857 | 7.444 | 20.506
-0.06 | 3.3433 | 9.344 | 24.666
-0.05 | 4.2903 | 11.737 | 29.366
-0.04 | 5.4708 | 14.486 | 34.539
-0.03 | 6.85 | 17.733 | 40.313
-0.02 | 8.552 | 21.465 | 46.41
-0.01 | 10.598 | 25.69 | 53.21
0 | 12.985 | 30.617 | 60.61
0.01 | 15.695 | 35.886 | 68.39
0.02 | 18.723 | 41.745 | 76.44
0.03 | 22.181 | 48.1 | 85.21
0.04 | 25.908 | 55.05 | 94.05
0.05 | 30.008 | 62.24 | 103.51
0.06 | 34.349 | 70.09 | 113.25
0.07 | 38.979 | 78.35 | 123.39
0.08 | 43.781 | 86.91 | 133.83
0.09 | 48.731 | 95.81 | 144.31
0.1 | 53.809 | 105.03 | 155.26
0.11 | 58.78 | 114.64 | 166.3
0.12 | 64.03 | 124.44 | 177.72
0.13 | 69.23 | 134.63 | 189.21
0.14 | 74.29 | 144.76 | 200.82
0.15 | 79.29 | 155.32 | 212.6
0.16 | 84.19 | 166.09 | 224.67
0.17 | 88.91 | 177 | 236.64
0.18 | 93.44 | 188.05 | 248.45
0.19 | 97.88 | 198.95 | 260.8
0.2 | 102.11 | 210.25 | 272.91
0.21 | 106.05 | 221.66 | 285.17
0.22 | 109.88 | 233.1 | 297.54
0.23 | 113.49 | 244.41 | 309.57
0.24 | 116.83 | 255.88 | 321.86
0.25 | 120.31 | 267.48 | 334.17
0.26 | 123.23 | 278.88 | 346.37
0.27 | 126.01 | 290.37 | 358.42
0.28 | 128.69 | 301.61 | 370.54
0.29 | 131.14 | 313.03 | 382.46
0.3 | 133.61 | 324.52 | 394.62
0.31 | 135.83 | 335.69 | 406.48
0.32 | 137.91 | 346.96 | 418.03
0.33 | 139.8 | 357.94 | 429.84
0.34 | 141.8 | 368.91 | 441.33
0.35 | 143.39 | 379.79 | 452.72
0.36 | 145.08 | 390.39 | 464.06
0.37 | 146.59 | 401 | 475.05
0.38 | 147.89 | 411.33 | 486.08
0.39 | 149.49 | 421.47 | 496.82
0.4 | 150.62 | 431.4 | 507.4
0.41 | 151.73 | 441.13 | 517.7
0.42 | 152.84 | 450.73 | 528
0.43 | 153.77 | 460.03 | 538.01
0.44 | 154.93 | 469.03 | 547.81
0.45 | 155.82 | 477.84 | 557.36
0.46 | 156.71 | 486.53 | 566.71
0.47 | 157.45 | 494.62 | 575.7
0.48 | 158.41 | 502.61 | 584.8
0.49 | 159.11 | 510.33 | 593
0.5 | 159.84 | 517.7 | 601.9

## Tranconductance (mS-mm)
VGS (V) | VDS = 0.100 V | VDS = 0.500 V | VDS = 0.900 V
-0.75 | -0.001631 | -0.00612 | -0.01548
-0.74 | -0.001687 | -0.005575 | -0.01437
-0.73 | -0.001535 | -0.005375 | -0.01518
-0.72 | -0.00154 | -0.005535 | -0.01656
-0.71 | -0.0016455 | -0.004885 | -0.014255
-0.7 | -0.0014935 | -0.00424 | -0.011375
-0.69 | -0.0012475 | -0.004335 | -0.01242
-0.68 | -0.001144 | -0.004955 | -0.013665
-0.67 | -0.001079 | -0.004635 | -0.012815
-0.66 | -0.0011345 | -0.003935 | -0.013275
-0.65 | -0.0011725 | -0.003725 | -0.011515
-0.64 | -0.001059 | -0.003375 | -0.01072
-0.63 | -0.000967 | -0.003835 | -0.012465
-0.62 | -0.0008675 | -0.00367 | -0.01199
-0.61 | -0.0009245 | -0.003215 | -0.00889
-0.6 | -0.000853 | -0.003365 | -0.009835
-0.59 | -0.0007555 | -0.003235 | -0.010865
-0.58 | -0.000773 | -0.00316 | -0.009755
-0.57 | -0.000831 | -0.002865 | -0.009545
-0.56 | -0.0007655 | -0.002885 | -0.00883
-0.55 | -0.0006245 | -0.00282 | -0.009245
-0.54 | -0.0005545 | -0.002455 | -0.00886
-0.53 | -0.0005655 | -0.00263 | -0.0071
-0.52 | -0.0005685 | -0.002675 | -0.006385
-0.51 | -0.000467 | -0.00217 | -0.007395
-0.5 | -0.000425 | -0.001565 | -0.00685
-0.49 | -0.000394 | -0.001085 | -0.005455
-0.48 | -0.000283 | -0.001275 | -0.004105
-0.47 | -0.000156 | -0.001245 | -0.002745
-0.46 | 8.5e-06 | -0.00036 | -0.001085
-0.45 | 0.000193 | 0.000305 | -1.5e-05
-0.44 | 0.000431 | 0.00101 | 0.002865
-0.43 | 0.0007445 | 0.00255 | 0.00828
-0.42 | 0.0012255 | 0.00433 | 0.01412
-0.41 | 0.001882 | 0.006325 | 0.021995
-0.4 | 0.002778 | 0.00943 | 0.03307
-0.39 | 0.003999 | 0.01384 | 0.048105
-0.38 | 0.0056085 | 0.01943 | 0.06933
-0.37 | 0.007812 | 0.027655 | 0.101615
-0.36 | 0.0109115 | 0.038765 | 0.140825
-0.35 | 0.017442 | 0.054305 | 0.20045
-0.34 | 0.0238625 | 0.075045 | 0.2824
-0.33 | 0.030265 | 0.104455 | 0.39225
-0.32 | 0.04205 | 0.154555 | 0.55135
-0.31 | 0.058215 | 0.21337 | 0.76525
-0.3 | 0.080315 | 0.2809 | 1.0635
-0.29 | 0.109215 | 0.3854 | 1.49145
-0.28 | 0.165185 | 0.5346 | 2.04145
-0.27 | 0.22574 | 0.72805 | 2.761
-0.26 | 0.29255 | 1.00065 | 3.78
-0.25 | 0.39515 | 1.4213 | 5.199
-0.24 | 0.5397 | 1.93225 | 7.0895
-0.23 | 0.7336 | 2.5315 | 9.525
-0.22 | 0.9942 | 3.413 | 12.6905
-0.21 | 1.4211 | 4.6405 | 17.1535
-0.2 | 1.9175 | 6.229 | 23.184
-0.19 | 2.52 | 8.4155 | 30.535
-0.18 | 3.401 | 11.1735 | 40.14
-0.17 | 4.545 | 14.7875 | 52.145
-0.16 | 6.0615 | 19.491 | 67.485
-0.15 | 8.13 | 25.975 | 87.505
-0.14 | 10.78 | 34.01 | 110.995
-0.13 | 14.3145 | 43.8 | 139.64
-0.12 | 18.871 | 56.785 | 168.98
-0.11 | 24.68 | 73.125 | 205.8
-0.1 | 32.515 | 93.18 | 250.55
-0.09 | 42.195 | 116.44 | 291.45
-0.08 | 53.575 | 143.84 | 336.1
-0.07 | 67.77 | 174.5 | 388.45
-0.06 | 85.23 | 214.65 | 443
-0.05 | 106.375 | 257.1 | 493.65
-0.04 | 127.985 | 299.8 | 547.35
-0.03 | 154.06 | 348.95 | 593.55
-0.02 | 187.4 | 397.85 | 644.85
-0.01 | 221.65 | 457.6 | 710
0 | 254.85 | 509.8 | 759
0.01 | 286.9 | 556.4 | 791.5
0.02 | 324.3 | 610.7 | 841
0.03 | 359.25 | 665.25 | 880.5
0.04 | 391.35 | 707 | 915
0.05 | 422.05 | 752 | 960
0.06 | 448.55 | 805.5 | 994
0.07 | 471.6 | 841 | 1029
0.08 | 487.6 | 873 | 1046
0.09 | 501.4 | 906 | 1071.5
0.1 | 502.45 | 941.5 | 1099.5
0.11 | 511.05 | 970.5 | 1123
0.12 | 522.5 | 999.5 | 1145.5
0.13 | 513 | 1016 | 1155
0.14 | 503 | 1034.5 | 1169.5
0.15 | 495 | 1066.5 | 1192.5
0.16 | 481 | 1084 | 1202
0.17 | 462.5 | 1098 | 1189
0.18 | 448.5 | 1097.5 | 1208
0.19 | 433.5 | 1110 | 1223
0.2 | 408.5 | 1135.5 | 1218.5
0.21 | 388.5 | 1142.5 | 1231.5
0.22 | 372 | 1137.5 | 1220
0.23 | 347.5 | 1139 | 1216
0.24 | 341 | 1153.5 | 1230
0.25 | 320 | 1150 | 1225.5
0.26 | 285 | 1144.5 | 1212.5
0.27 | 273 | 1136.5 | 1208.5
0.28 | 256.5 | 1133 | 1202
0.29 | 246 | 1145.5 | 1204
0.3 | 234.5 | 1133 | 1201
0.31 | 215 | 1122 | 1170.5
0.32 | 198.5 | 1112.5 | 1168
0.33 | 194.5 | 1097.5 | 1165
0.34 | 179.5 | 1092.5 | 1144
0.35 | 164 | 1074 | 1136.5
0.36 | 160 | 1060.5 | 1116.5
0.37 | 140.5 | 1047 | 1101
0.38 | 145 | 1023.5 | 1088.5
0.39 | 136.5 | 1003.5 | 1066
0.4 | 112 | 983 | 1044
0.41 | 111 | 966.5 | 1030
0.42 | 102 | 945 | 1015.5
0.43 | 104.5 | 915 | 990.5
0.44 | 102.5 | 890.5 | 967.5
0.45 | 89 | 875 | 945
0.46 | 81.5 | 839 | 917
0.47 | 85 | 804 | 904.5
0.48 | 83 | 785.5 | 865
0.49 | 71.5 | 754.5 | 855
0.5 | 73 | 737 | 890