## IDS-VDS Characteristic (mA-mm)
VGS (V) | VDS = 0.100 V | VDS = 0.500 V | VDS = 0.900 V
-0.75 | 0.00032832 | 0.0013634 | 0.0045271
-0.74 | 0.00031159 | 0.0013091 | 0.0043954
-0.73 | 0.00029874 | 0.0012623 | 0.0042623
-0.72 | 0.0002845 | 0.001219 | 0.0041564
-0.71 | 0.00027343 | 0.0011685 | 0.0040062
-0.7 | 0.00026138 | 0.0011289 | 0.0038696
-0.69 | 0.00025206 | 0.0010854 | 0.0037569
-0.68 | 0.00023878 | 0.0010465 | 0.0036423
-0.67 | 0.00022727 | 0.001016 | 0.0034921
-0.66 | 0.00021734 | 0.0009704 | 0.003389
-0.65 | 0.0002071 | 0.0009416 | 0.0032873
-0.64 | 0.00019936 | 0.0008983 | 0.0031768
-0.63 | 0.00018809 | 0.000866 | 0.0031035
-0.62 | 0.00017809 | 0.0008417 | 0.0029888
-0.61 | 0.00017094 | 0.000813 | 0.0028974
-0.6 | 0.00016191 | 0.0007768 | 0.0027853
-0.59 | 0.00015519 | 0.0007545 | 0.0026944
-0.58 | 0.00014707 | 0.000725 | 0.0026255
-0.57 | 0.00014066 | 0.0006972 | 0.0025321
-0.56 | 0.00013404 | 0.0006723 | 0.0024592
-0.55 | 0.00012812 | 0.0006504 | 0.0023804
-0.54 | 0.00012297 | 0.0006263 | 0.0022974
-0.53 | 0.00011709 | 0.0006036 | 0.0022344
-0.52 | 0.00011258 | 0.0005811 | 0.0021636
-0.51 | 0.00010855 | 0.0005628 | 0.0021033
-0.5 | 0.00010452 | 0.0005422 | 0.0020527
-0.49 | 0.00010158 | 0.000529 | 0.0020078
-0.48 | 9.898e-05 | 0.0005197 | 0.0019594
-0.47 | 9.683e-05 | 0.0005094 | 0.0019406
-0.46 | 9.642e-05 | 0.0005059 | 0.0019301
-0.45 | 9.814e-05 | 0.0005062 | 0.0019296
-0.44 | 0.00010134 | 0.000516 | 0.0019651
-0.43 | 0.00010772 | 0.0005368 | 0.0020293
-0.42 | 0.00011774 | 0.0005716 | 0.0021541
-0.41 | 0.00013462 | 0.0006253 | 0.0023523
-0.4 | 0.00015804 | 0.0007073 | 0.0026344
-0.39 | 0.00019191 | 0.0008269 | 0.0030457
-0.38 | 0.0002392 | 0.0009951 | 0.0036324
-0.37 | 0.00030598 | 0.0012367 | 0.0045048
-0.36 | 0.00040036 | 0.0015671 | 0.00578
-0.35 | 0.00052945 | 0.0020456 | 0.007485
-0.34 | 0.0007548 | 0.0027067 | 0.009975
-0.33 | 0.0010186 | 0.0036132 | 0.013378
-0.32 | 0.0013776 | 0.0048573 | 0.018137
-0.31 | 0.0018674 | 0.006799 | 0.024808
-0.3 | 0.0025626 | 0.009217 | 0.034145
-0.29 | 0.0035033 | 0.012531 | 0.046882
-0.28 | 0.0048063 | 0.017214 | 0.06454
-0.27 | 0.006807 | 0.023618 | 0.08917
-0.26 | 0.009324 | 0.032405 | 0.12155
-0.25 | 0.012686 | 0.044194 | 0.16683
-0.24 | 0.017357 | 0.06148 | 0.22792
-0.23 | 0.023656 | 0.08358 | 0.31131
-0.22 | 0.032211 | 0.11389 | 0.42248
-0.21 | 0.043763 | 0.15392 | 0.5716
-0.2 | 0.06076 | 0.20841 | 0.7728
-0.19 | 0.08258 | 0.28156 | 1.0386
-0.18 | 0.11197 | 0.38091 | 1.3966
-0.17 | 0.15097 | 0.5101 | 1.8611
-0.16 | 0.20402 | 0.6855 | 2.468
-0.15 | 0.27326 | 0.9137 | 3.2467
-0.14 | 0.36819 | 1.2164 | 4.2293
-0.13 | 0.49119 | 1.6106 | 5.4839
-0.12 | 0.6588 | 2.1244 | 7.038
-0.11 | 0.8761 | 2.7758 | 8.989
-0.1 | 1.1599 | 3.5894 | 11.218
-0.09 | 1.5318 | 4.6563 | 13.999
-0.08 | 2.0094 | 5.99 | 17.134
-0.07 | 2.6143 | 7.605 | 20.81
-0.06 | 3.3771 | 9.54 | 25.026
-0.05 | 4.3433 | 11.949 | 29.757
-0.04 | 5.5105 | 14.759 | 34.919
-0.03 | 6.916 | 18.016 | 40.683
-0.02 | 8.638 | 21.824 | 46.985
-0.01 | 10.668 | 26.058 | 53.678
0 | 13.041 | 31.024 | 61.19
0.01 | 15.792 | 36.368 | 68.87
0.02 | 18.845 | 42.232 | 77.09
0.03 | 22.292 | 48.708 | 85.75
0.04 | 26.085 | 55.561 | 94.76
0.05 | 30.118 | 62.75 | 104.11
0.06 | 34.504 | 70.67 | 113.87
0.07 | 39.16 | 78.84 | 124.03
0.08 | 43.974 | 87.45 | 134.32
0.09 | 48.954 | 96.35 | 145.02
0.1 | 54.012 | 105.47 | 155.7
0.11 | 59 | 115.04 | 166.93
0.12 | 64.23 | 125.05 | 178.31
0.13 | 69.37 | 135 | 189.78
0.14 | 74.45 | 145.39 | 201.38
0.15 | 79.41 | 155.89 | 213.04
0.16 | 84.31 | 166.53 | 225.09
0.17 | 89.05 | 177.39 | 236.94
0.18 | 93.63 | 188.38 | 249.06
0.19 | 97.96 | 199.34 | 261.07
0.2 | 102.09 | 210.54 | 273.18
0.21 | 106.19 | 221.94 | 285.57
0.22 | 109.9 | 233.26 | 297.74
0.23 | 113.51 | 244.69 | 310.02
0.24 | 116.91 | 255.96 | 322.04
0.25 | 120.11 | 267.6 | 334.44
0.26 | 123.22 | 279.02 | 346.56
0.27 | 125.95 | 290.44 | 358.6
0.28 | 128.5 | 301.83 | 370.78
0.29 | 131.1 | 313.04 | 382.59
0.3 | 133.51 | 324.55 | 394.68
0.31 | 135.8 | 335.67 | 406.54
0.32 | 137.76 | 346.79 | 418.21
0.33 | 139.63 | 357.84 | 429.78
0.34 | 141.44 | 368.74 | 441.2
0.35 | 143.43 | 379.51 | 452.57
0.36 | 144.89 | 390.15 | 463.82
0.37 | 146.34 | 400.72 | 474.91
0.38 | 147.71 | 410.89 | 485.67
0.39 | 148.93 | 421.04 | 496.48
0.4 | 150.58 | 431.04 | 507.05
0.41 | 151.49 | 440.73 | 517.35
0.42 | 152.56 | 450.34 | 527.76
0.43 | 153.52 | 459.46 | 537.57
0.44 | 154.5 | 468.54 | 547.39
0.45 | 155.68 | 477.29 | 556.97
0.46 | 156.37 | 485.81 | 566.36
0.47 | 157.07 | 493.98 | 575
0.48 | 157.96 | 501.91 | 584
0.49 | 158.91 | 509.56 | 592.8
0.5 | 159.47 | 516.9 | 601

## Tranconductance (mS-mm)
VGS (V) | VDS = 0.100 V | VDS = 0.500 V | VDS = 0.900 V
-0.75 | -0.001673 | -0.00543 | -0.01317
-0.74 | -0.001479 | -0.005055 | -0.01324
-0.73 | -0.0013545 | -0.004505 | -0.01195
-0.72 | -0.0012655 | -0.00469 | -0.012805
-0.71 | -0.001156 | -0.004505 | -0.01434
-0.7 | -0.0010685 | -0.004155 | -0.012465
-0.69 | -0.00113 | -0.00412 | -0.011365
-0.68 | -0.0012395 | -0.00347 | -0.01324
-0.67 | -0.001072 | -0.003805 | -0.012665
-0.66 | -0.0010085 | -0.00372 | -0.01024
-0.65 | -0.000899 | -0.003605 | -0.01061
-0.64 | -0.0009505 | -0.00378 | -0.00919
-0.63 | -0.0010635 | -0.00283 | -0.0094
-0.62 | -0.0008575 | -0.00265 | -0.010305
-0.61 | -0.000809 | -0.003245 | -0.010175
-0.6 | -0.0007875 | -0.002925 | -0.01015
-0.59 | -0.000742 | -0.00259 | -0.00799
-0.58 | -0.0007265 | -0.002865 | -0.008115
-0.57 | -0.0006515 | -0.002635 | -0.008315
-0.56 | -0.000627 | -0.00234 | -0.007585
-0.55 | -0.0005535 | -0.0023 | -0.00809
-0.54 | -0.0005515 | -0.00234 | -0.0073
-0.53 | -0.0005195 | -0.00226 | -0.00669
-0.52 | -0.000427 | -0.00204 | -0.006555
-0.51 | -0.000403 | -0.001945 | -0.005545
-0.5 | -0.0003485 | -0.00169 | -0.004775
-0.49 | -0.000277 | -0.001125 | -0.004665
-0.48 | -0.0002375 | -0.00098 | -0.00336
-0.47 | -0.000128 | -0.00069 | -0.001465
-0.46 | 6.55e-05 | -0.00016 | -0.00055
-0.45 | 0.000246 | 0.000505 | 0.00175
-0.44 | 0.000479 | 0.00153 | 0.004985
-0.43 | 0.00082 | 0.00278 | 0.00945
-0.42 | 0.001345 | 0.004425 | 0.01615
-0.41 | 0.002015 | 0.006785 | 0.024015
-0.4 | 0.0028645 | 0.01008 | 0.03467
-0.39 | 0.004058 | 0.01439 | 0.0499
-0.38 | 0.0057035 | 0.02049 | 0.072955
-0.37 | 0.008058 | 0.0286 | 0.10738
-0.36 | 0.0111735 | 0.040445 | 0.14901
-0.35 | 0.017722 | 0.05698 | 0.20975
-0.34 | 0.0244575 | 0.07838 | 0.29465
-0.33 | 0.03114 | 0.10753 | 0.4081
-0.32 | 0.04244 | 0.15929 | 0.5715
-0.31 | 0.05925 | 0.217985 | 0.8004
-0.3 | 0.081795 | 0.2866 | 1.1037
-0.29 | 0.112185 | 0.39985 | 1.51975
-0.28 | 0.165185 | 0.55435 | 2.1144
-0.27 | 0.225885 | 0.75955 | 2.8505
-0.26 | 0.29395 | 1.0288 | 3.883
-0.25 | 0.40165 | 1.45375 | 5.3185
-0.24 | 0.5485 | 1.9693 | 7.224
-0.23 | 0.7427 | 2.6205 | 9.728
-0.22 | 1.00535 | 3.517 | 13.0145
-0.21 | 1.42745 | 4.726 | 17.516
-0.2 | 1.94085 | 6.382 | 23.35
-0.19 | 2.5605 | 8.625 | 31.19
-0.18 | 3.4195 | 11.427 | 41.125
-0.17 | 4.6025 | 15.2295 | 53.57
-0.16 | 6.1145 | 20.18 | 69.28
-0.15 | 8.2085 | 26.545 | 88.065
-0.14 | 10.8965 | 34.845 | 111.86
-0.13 | 14.5305 | 45.4 | 140.435
-0.12 | 19.2455 | 58.26 | 175.255
-0.11 | 25.055 | 73.25 | 209
-0.1 | 32.785 | 94.025 | 250.5
-0.09 | 42.475 | 120.03 | 295.8
-0.08 | 54.125 | 147.435 | 340.55
-0.07 | 68.385 | 177.5 | 394.6
-0.06 | 86.45 | 217.2 | 447.35
-0.05 | 106.67 | 260.95 | 494.65
-0.04 | 128.635 | 303.35 | 546.3
-0.03 | 156.375 | 353.25 | 603.3
-0.02 | 187.6 | 402.1 | 649.75
-0.01 | 220.15 | 460 | 710.25
0 | 256.2 | 515.5 | 759.6
0.01 | 290.2 | 560.4 | 795
0.02 | 325 | 617 | 844
0.03 | 362 | 666.45 | 883.5
0.04 | 391.3 | 702.1 | 918
0.05 | 420.95 | 755.45 | 955.5
0.06 | 452.1 | 804.5 | 996
0.07 | 473.5 | 839 | 1022.5
0.08 | 489.7 | 875.5 | 1049.5
0.09 | 501.9 | 901 | 1069
0.1 | 502.3 | 934.5 | 1095.5
0.11 | 510.9 | 979 | 1130.5
0.12 | 518.5 | 998 | 1142.5
0.13 | 511 | 1017 | 1153.5
0.14 | 502 | 1044.5 | 1163
0.15 | 493 | 1057 | 1185.5
0.16 | 482 | 1075 | 1195
0.17 | 466 | 1092.5 | 1198.5
0.18 | 445.5 | 1097.5 | 1206.5
0.19 | 423 | 1108 | 1206
0.2 | 411.5 | 1130 | 1225
0.21 | 390.5 | 1136 | 1228
0.22 | 366 | 1137.5 | 1222.5
0.23 | 350.5 | 1135 | 1215
0.24 | 330 | 1145.5 | 1221
0.25 | 315.5 | 1153 | 1226
0.26 | 292 | 1142 | 1208
0.27 | 264 | 1140.5 | 1211
0.28 | 257.5 | 1130 | 1199.5
0.29 | 250.5 | 1136 | 1195
0.3 | 235 | 1131.5 | 1197.5
0.31 | 212.5 | 1112 | 1176.5
0.32 | 191.5 | 1108.5 | 1162
0.33 | 184 | 1097.5 | 1149.5
0.34 | 190 | 1083.5 | 1139.5
0.35 | 172.5 | 1070.5 | 1131
0.36 | 145.5 | 1060.5 | 1117
0.37 | 141 | 1037 | 1092.5
0.38 | 129.5 | 1016 | 1078.5
0.39 | 143.5 | 1007.5 | 1069
0.4 | 128 | 984.5 | 1043.5
0.41 | 99 | 965 | 1035.5
0.42 | 101.5 | 936.5 | 1011
0.43 | 97 | 910 | 981.5
0.44 | 108 | 891.5 | 970
0.45 | 93.5 | 863.5 | 948.5
0.46 | 69.5 | 834.5 | 901.5
0.47 | 79.5 | 805 | 882
0.48 | 92 | 779 | 890
0.49 | 75.5 | 749.5 | 850
0.5 | 56 | 734 | 820